## Sheet1
Ch4 Current | Ch4 | Ch5 Current | Ch5 | Ch6 Current | Ch6 | Ch7 Current | Ch7 | Ch8 Current | Ch8 | Ch9 Current | Ch9 | Ch10 Current | Ch10
-7.2e-09 | 0.001506163 | 1.93e-08 | 0.001529811 | -6.99e-08 | 0.001529543 | -7.47e-08 | 0.001468934 | -2.41e-08 | 0.001519669 | -5.55e-08 | 0.001570538 | 2.4e-09 | 0.001550072
0.0004795683 | 0.001681929 | 0.0004804483 | 0.001707187 | 0.0004801711 | 0.001707204 | 0.0004814706 | 0.001646953 | 0.0004788305 | 0.001696991 | 0.000479103 | 0.001755234 | 0.0004787678 | 0.001736041
0.0006871251 | 0.002085368002 | 0.000686163 | 0.002101856 | 0.0006861413 | 0.002105309 | 0.0006888321 | 0.002053368492 | 0.0006843547 | 0.002091251 | 0.0006847936 | 0.002155314 | 0.0006844247 | 0.00214995
0.0009755102 | 0.05058738 | 0.0009774318 | 0.05374113 | 0.0009735983 | 0.05325431 | 0.0009793004 | 0.05327231 | 0.0009742854 | 0.05093724 | 0.0009745313 | 0.05456938 | 0.0009756404 | 0.0531651
0.0013476199 | 0.164954 | 0.001345638 | 0.1643656 | 0.001343374 | 0.1650445 | 0.0013499562 | 0.1639878 | 0.0013437067 | 0.1636603 | 0.0013451317 | 0.167368 | 0.001343292 | 0.1658448
0.0017595798 | 0.2914955 | 0.0017594351 | 0.2931142 | 0.0017561343 | 0.2859447 | 0.0017639438 | 0.2837712 | 0.0017549119 | 0.2895145 | 0.0017564671 | 0.3005001 | 0.0017553628 | 0.2935593
0.0022058518 | 0.4229608 | 0.0022054275 | 0.4207444 | 0.0022032672 | 0.4154945 | 0.0022088536 | 0.4097251 | 0.0022018997 | 0.4197238 | 0.0022032262 | 0.433901 | 0.0022014271 | 0.4277219
0.0026750141 | 0.5569451 | 0.00267282 | 0.5635629 | 0.0026698785 | 0.5448119 | 0.0026791659 | 0.5375702 | 0.0026678339 | 0.551013 | 0.0026691456 | 0.5744286 | 0.0026674337 | 0.5634737
0.003162291 | 0.6856908 | 0.0031634459 | 0.6810065 | 0.0031577148 | 0.6689123 | 0.0031682487 | 0.6604295 | 0.0031583633 | 0.673656 | 0.0031600824 | 0.7089273 | 0.0031584477 | 0.6924312
0.00367215 | 0.8022769 | 0.0036679088 | 0.8166098 | 0.0036646659 | 0.7886371 | 0.0036754555 | 0.7744875 | 0.003665165 | 0.7885719 | 0.0036669902 | 0.8377465 | 0.003665042 | 0.8114807
0.0041895747 | 0.9117178 | 0.0041880436 | 0.9347794 | 0.0041833131 | 0.9011226 | 0.0041940496 | 0.8792682 | 0.0041824886 | 0.9100337 | 0.0041850105 | 0.9587747 | 0.0041822595 | 0.9162684
0.0047216446 | 1.020774 | 0.0047201112 | 1.036237 | 0.0047178663 | 1.01694 | 0.0047278627 | 0.9902538 | 0.0047152045 | 1.023361 | 0.0047184426 | 1.087466 | 0.0047146307 | 1.038225
0.0052682602 | 1.127302 | 0.0052654006 | 1.143702 | 0.0052610125 | 1.128986 | 0.0052715464 | 1.098674 | 0.0052591078 | 1.129203 | 0.005261338 | 1.203494 | 0.0052573525 | 1.145154
0.0058250964 | 1.230774 | 0.005825663 | 1.245313 | 0.0058189072 | 1.229304 | 0.0058293423 | 1.200875 | 0.0058207131 | 1.247146 | 0.0058235003 | 1.314616 | 0.0058190639 | 1.256413
0.0063899853 | 1.325936 | 0.006388206 | 1.337165 | 0.0063841964 | 1.323661 | 0.0063934669 | 1.287278 | 0.0063882301 | 1.346812 | 0.0063884374 | 1.413214 | 0.0063836949 | 1.354984
0.0069651963 | 1.421351 | 0.0069621126 | 1.435571 | 0.0069607335 | 1.403551 | 0.0069647792 | 1.362177 | 0.0069639112 | 1.438726 | 0.006965165 | 1.504799 | 0.0069593061 | 1.451692
0.0075507795 | 1.502488 | 0.0075478621 | 1.479983 | 0.0075441539 | 1.478516 | 0.0075517608 | 1.429823 | 0.0075471557 | 1.520135 | 0.0075483974 | 1.585763 | 0.007542553 | 1.539401
0.0081463927 | 1.573723 | 0.0081421469 | 1.551112 | 0.0081389474 | 1.540269 | 0.0081404326 | 1.493591 | 0.0081362108 | 1.58633 | 0.0081410281 | 1.652513 | 0.0081357816 | 1.620588
0.0087471871 | 1.632756 | 0.0087414512 | 1.602424 | 0.0087424542 | 1.601335 | 0.0087427942 | 1.54392 | 0.0087374247 | 1.636981 | 0.0087429654 | 1.710955 | 0.0087387629 | 1.695005
0.0093548169 | 1.680067 | 0.0093533076 | 1.640108 | 0.0093539489 | 1.639821 | 0.0093513618 | 1.593805 | 0.0093500213 | 1.699768 | 0.0093560128 | 1.75757 | 0.0093527795 | 1.756079
0.009981355 | 1.710657 | 0.009975481 | 1.679805 | 0.009974205 | 1.670097 | 0.009971893 | 1.629449 | 0.00997028 | 1.738298 | 0.009975601 | 1.801959 | 0.009970088 | 1.805824