## Sheet1
Ch4 Current | Ch4 | Ch5 Current | Ch5 | Ch6 Current | Ch6 | Ch7 Current | Ch7 | Ch8 Current | Ch8 | Ch9 Current | Ch9 | Ch10 Current | Ch10
-4.8e-09 | 0.0014861 | 0 | 0.001509654 | -7.96e-08 | 0.001506787 | 4.8e-09 | 0.001450358 | -2.41e-08 | 0.00149772 | -1.93e-08 | 0.001548176 | -4.8e-09 | 0.001529772
0.0004784351 | 0.001658985 | 0.0004778347 | 0.001684278 | 0.0004784713 | 0.001683945 | 0.0004800023 | 0.001626801 | 0.0004765834 | 0.001672955 | 0.0004771331 | 0.001730414 | 0.0004769595 | 0.001712851
0.0006860811 | 0.002108632 | 0.0006853553 | 0.002127284 | 0.0006861462 | 0.002135244 | 0.0006892492 | 0.00210049 | 0.000683723 | 0.002119652 | 0.0006846778 | 0.002183843 | 0.0006843499 | 0.002186051
0.0009772968 | 0.05580169 | 0.0009771015 | 0.05719642 | 0.0009767254 | 0.05735766 | 0.0009833076 | 0.05835295 | 0.0009760238 | 0.05594825 | 0.0009748592 | 0.06033918 | 0.0009756235 | 0.05846692
0.001347562 | 0.1741351 | 0.0013457296 | 0.1749662 | 0.0013465928 | 0.1764936 | 0.0013578067 | 0.177569 | 0.0013452619 | 0.172946 | 0.0013457923 | 0.1807968 | 0.0013441263 | 0.1762963
0.0017588757 | 0.3013852 | 0.0017567467 | 0.3055071 | 0.0017586684 | 0.3014788 | 0.001771975 | 0.2961955 | 0.001755669 | 0.3003424 | 0.0017562163 | 0.3159258 | 0.0017553749 | 0.3081315
0.0022014488 | 0.4308435 | 0.0021989221 | 0.4409352 | 0.0022014898 | 0.4292183 | 0.0022163231 | 0.4273881 | 0.0021977069 | 0.4350521 | 0.0021982759 | 0.4538148 | 0.0021976924 | 0.4445639
0.0026689213 | 0.5701243 | 0.0026657845 | 0.5719588 | 0.0026694542 | 0.5640029 | 0.0026857602 | 0.5596066 | 0.0026649575 | 0.5652666 | 0.0026656158 | 0.592767 | 0.0026654446 | 0.5829557
0.0031548408 | 0.6971935 | 0.0031511663 | 0.7015751 | 0.003155364 | 0.6810658 | 0.0031734494 | 0.6780938 | 0.0031496618 | 0.6924549 | 0.0031515931 | 0.7293501 | 0.0031510554 | 0.703963
0.0036596919 | 0.8256839 | 0.0036559282 | 0.8269713 | 0.0036605213 | 0.7997558 | 0.0036803524 | 0.7955431 | 0.0036573339 | 0.8116873 | 0.0036565551 | 0.8588684 | 0.0036558945 | 0.8333163
0.0041768443 | 0.9382863 | 0.0041728322 | 0.9407677 | 0.0041776954 | 0.9168428 | 0.0041987081 | 0.9059677 | 0.0041734374 | 0.9361078 | 0.0041733964 | 0.9869541 | 0.0041721258 | 0.9553125
0.0047090587 | 1.051267 | 0.0047037206 | 1.065111 | 0.0047101148 | 1.037404 | 0.0047363448 | 1.019536 | 0.0047056857 | 1.058071 | 0.0047056133 | 1.107844 | 0.0047045308 | 1.074467
0.0052516383 | 1.162732 | 0.0052465823 | 1.173045 | 0.0052527136 | 1.150912 | 0.0052803203 | 1.128263 | 0.0052484436 | 1.17804 | 0.0052484677 | 1.223311 | 0.0052472284 | 1.194729
0.0058095499 | 1.271362 | 0.005803081 | 1.283756 | 0.005810618 | 1.260253 | 0.0058391553 | 1.229855 | 0.0058051087 | 1.28333 | 0.0058061575 | 1.33737 | 0.0058046699 | 1.317403
0.0063753647 | 1.370817 | 0.0063675094 | 1.383193 | 0.0063767028 | 1.363411 | 0.0064027208 | 1.32818 | 0.0063695347 | 1.3868 | 0.0063717987 | 1.447695 | 0.0063710103 | 1.422789
0.0069502598 | 1.4636 | 0.0069404805 | 1.471145 | 0.0069507999 | 1.45572 | 0.0069788454 | 1.414526 | 0.00694124 | 1.483654 | 0.0069458813 | 1.540411 | 0.0069451773 | 1.522227
0.0075375283 | 1.551965 | 0.0075288654 | 1.540274 | 0.0075408459 | 1.532763 | 0.0075693978 | 1.487309 | 0.0075321589 | 1.568095 | 0.0075357923 | 1.621227 | 0.0075343963 | 1.619358
0.0081285075 | 1.623231 | 0.0081192345 | 1.609424 | 0.0081328377 | 1.597161 | 0.008166026 | 1.559021 | 0.0081250669 | 1.651641 | 0.0081250066 | 1.699006 | 0.0081252091 | 1.697298
0.0087336683 | 1.689607 | 0.0087248679 | 1.671741 | 0.0087391607 | 1.659229 | 0.0087741983 | 1.619425 | 0.0087303772 | 1.712631 | 0.0087310523 | 1.768244 | 0.0087310089 | 1.774979
0.0093474824 | 1.737128 | 0.0093380793 | 1.712681 | 0.0093531219 | 1.696195 | 0.009394016 | 1.682078 | 0.0093417489 | 1.769985 | 0.0093445168 | 1.822496 | 0.0093427423 | 1.842078
0.009972543 | 1.784451 | 0.009965537 | 1.742366 | 0.009978177 | 1.727206 | 0.010024041 | 1.725193 | 0.009967776 | 1.820851 | 0.009973001 | 1.872787 | 0.009971797 | 1.886557