## Sheet1
Ch4 Current | Ch4 | Ch5 Current | Ch5 | Ch6 Current | Ch6 | Ch7 Current | Ch7 | Ch8 Current | Ch8 | Ch9 Current | Ch9 | Ch10 Current | Ch10
5.06e-08 | 0.001507486 | 2.4e-09 | 0.001531681 | -2.4e-09 | 0.001528095 | 1.45e-08 | 0.001474075435 | -2.41e-08 | 0.001517625 | 1.69e-08 | 0.001567778 | -2.4e-09 | 0.0015487
0.0004746353 | 0.001703999 | 0.0004744834 | 0.00172659 | 0.0004739746 | 0.001725446 | 0.0004743773 | 0.00166503 | 0.0004731332 | 0.001709115 | 0.000472933 | 0.001762179 | 0.0004720892 | 0.001742293
0.0006790359 | 0.002121396 | 0.0006805067 | 0.002163907 | 0.0006796869 | 0.002163206 | 0.0006810805 | 0.002105051 | 0.0006785224 | 0.002129646 | 0.0006782234 | 0.002212826 | 0.0006772035 | 0.002188643
0.0009670185 | 0.05644371 | 0.0009688436 | 0.05190518 | 0.0009660685 | 0.05449657 | 0.000971802 | 0.05383428 | 0.0009704012 | 0.05354773 | 0.0009695139 | 0.05474815 | 0.0009673295 | 0.05372927
0.0013354874 | 0.1769035 | 0.0013375079 | 0.1601823 | 0.0013357092 | 0.1685609 | 0.0013431184 | 0.1685698 | 0.0013391088 | 0.1678822 | 0.0013388026 | 0.1688339 | 0.0013365772 | 0.1689822
0.0017486359 | 0.3099548 | 0.001750736 | 0.2984318 | 0.0017485901 | 0.3030306 | 0.0017565539 | 0.2979261 | 0.0017511 | 0.3042304 | 0.0017514665 | 0.2977876 | 0.0017489228 | 0.2988301
0.0021940686 | 0.4485553 | 0.0021964579 | 0.434993 | 0.0021935526 | 0.4442597 | 0.002202146 | 0.4384766 | 0.0021955345 | 0.4498437 | 0.0021956117 | 0.4463857 | 0.002192933 | 0.4360198
0.0026611601 | 0.5919428 | 0.0026640124 | 0.5783877 | 0.0026605236 | 0.5815899 | 0.0026727212 | 0.5817378 | 0.0026657122 | 0.5930135 | 0.0026654904 | 0.5830918 | 0.0026619702 | 0.5800363
0.0031507516 | 0.7339007 | 0.003152531 | 0.7326806 | 0.0031492158 | 0.7125457 | 0.003161558 | 0.7172008 | 0.0031534375 | 0.7425289 | 0.0031533821 | 0.7347782 | 0.003149698 | 0.7120991
0.0036558679 | 0.8790087 | 0.0036618377 | 0.8571827 | 0.0036568926 | 0.8543473 | 0.00366957 | 0.8562614 | 0.0036654085 | 0.8895975 | 0.0036646828 | 0.8782692 | 0.0036603863 | 0.8429109
0.0041755543 | 1.007511 | 0.0041814494 | 0.9952662 | 0.0041772686 | 0.9766948 | 0.0041854951 | 0.9834786 | 0.0041841305 | 1.026182 | 0.0041828864 | 1.008965 | 0.0041786622 | 0.9592683
0.0047080485 | 1.138493 | 0.0047167548 | 1.106726 | 0.0047118098 | 1.107237 | 0.0047205861 | 1.110074 | 0.0047185414 | 1.151366 | 0.0047173383 | 1.140944 | 0.0047132901 | 1.091996
0.0052538275 | 1.26713 | 0.0052580493 | 1.235659 | 0.0052533791 | 1.227713 | 0.0052653138 | 1.228981 | 0.0052625049 | 1.267174 | 0.0052615912 | 1.263892 | 0.0052575984 | 1.204168
0.0058132653 | 1.393113 | 0.0058171062 | 1.360549 | 0.0058122045 | 1.35168 | 0.0058240934 | 1.355148 | 0.0058213496 | 1.402847 | 0.0058199175 | 1.384331 | 0.0058151894 | 1.312724
0.006377173 | 1.495235 | 0.0063843507 | 1.46732 | 0.0063797431 | 1.44622 | 0.0063885508 | 1.457766 | 0.0063866822 | 1.517506 | 0.0063854067 | 1.494012 | 0.0063799409 | 1.421305
0.0069525503 | 1.599633 | 0.0069597956 | 1.592481 | 0.0069525575 | 1.542074 | 0.0069642801 | 1.561032 | 0.0069598992 | 1.609299 | 0.0069582211 | 1.600564 | 0.0069519475 | 1.517286
0.007538946 | 1.693166 | 0.0075461455 | 1.683926 | 0.0075382468 | 1.628146 | 0.0075533666 | 1.660338 | 0.0075497114 | 1.721683 | 0.0075500948 | 1.699368 | 0.0075444191 | 1.62446
0.0081330837 | 1.765191 | 0.0081403747 | 1.76526 | 0.0081333079 | 1.731624 | 0.0081456574 | 1.740379 | 0.0081381493 | 1.796977 | 0.0081429521 | 1.782377 | 0.0081378841 | 1.71268
0.0087351198 | 1.814464 | 0.0087453041 | 1.851212 | 0.0087392788 | 1.805365 | 0.008748072 | 1.817588 | 0.0087423529 | 1.85488 | 0.0087461938 | 1.858041 | 0.0087403662 | 1.778877
0.009346735 | 1.883724 | 0.009356319 | 1.912313 | 0.0093487169 | 1.867362 | 0.0093595329 | 1.866653 | 0.0093497199 | 1.91545 | 0.0093537898 | 1.917159 | 0.0093505204 | 1.829362
0.009968306 | 1.931595 | 0.00997926 | 1.975622 | 0.009973025 | 1.922779 | 0.009980344 | 1.924492 | 0.009972182 | 1.976226 | 0.009976058 | 1.965278 | 0.009969775 | 1.887748