## Sheet1
Ch4 Current | Ch4 | Ch5 Current | Ch5 | Ch6 Current | Ch6 | Ch7 Current | Ch7 | Ch8 Current | Ch8 | Ch9 Current | Ch9 | Ch10 Current | Ch10
-3.38e-08 | 0.001490838205 | -3.38e-08 | 0.001515974 | -1.93e-08 | 0.001511679 | -9.6e-09 | 0.001451934491 | -8.68e-08 | 0.00150061 | -1.21e-08 | 0.001552985 | -9.6e-09 | 0.001532533
0.0004766509 | 0.001684746 | 0.0004767618 | 0.001709307 | 0.0004758504 | 0.001703762 | 0.0004764508 | 0.001640775 | 0.0004749559 | 0.001689338 | 0.0004750789 | 0.001743978 | 0.0004740759 | 0.001722979
0.0006850033 | 0.002168415 | 0.0006851866 | 0.002195027 | 0.0006840413 | 0.002204729 | 0.0006855 | 0.002145975286 | 0.0006841064 | 0.002171626 | 0.0006828382 | 0.002239479 | 0.0006830841 | 0.002233396
0.0009775042 | 0.06186328 | 0.0009775524 | 0.06308103 | 0.000976424 | 0.06003652 | 0.0009795222 | 0.05967354 | 0.0009759852 | 0.05861814 | 0.0009745603 | 0.06185191 | 0.0009745723 | 0.06153225
0.0013481407 | 0.185464 | 0.0013485192 | 0.1850604 | 0.0013459539 | 0.1798763 | 0.0013509014 | 0.1798272 | 0.0013451751 | 0.1783369 | 0.0013471473 | 0.1859431 | 0.001343755 | 0.1845298
0.0017596931 | 0.3229932 | 0.0017604863 | 0.3208681 | 0.0017572868 | 0.3150364 | 0.0017625502 | 0.3155634 | 0.0017585599 | 0.3190487 | 0.0017579209 | 0.3195736 | 0.0017573857 | 0.3111981
0.0022021798 | 0.4656526 | 0.0022029947 | 0.467164 | 0.0021992813 | 0.4557674 | 0.0022051695 | 0.4573519 | 0.0021995827 | 0.4639827 | 0.0021994091 | 0.4609447 | 0.0021987002 | 0.4489338
0.0026698858 | 0.6153269 | 0.0026706718 | 0.6173737 | 0.0026667538 | 0.5965515 | 0.0026695241 | 0.5997377 | 0.0026651697 | 0.6232849 | 0.002665705 | 0.6055591 | 0.0026648153 | 0.5934943
0.0031557063 | 0.7434641 | 0.0031564514 | 0.758812 | 0.0031520295 | 0.7330278 | 0.0031548239 | 0.7342496 | 0.003153141 | 0.7703128 | 0.0031504309 | 0.7438208 | 0.003152719 | 0.7258553
0.0036603549 | 0.8863764 | 0.003662156 | 0.8936604 | 0.0036563574 | 0.8636589 | 0.0036591759 | 0.8518874 | 0.0036569312 | 0.9052627 | 0.0036540404 | 0.8856384 | 0.0036560729 | 0.8670737
0.004172989 | 1.015672 | 0.0041753229 | 1.029424 | 0.0041687913 | 0.9937421 | 0.0041753831 | 0.9978263 | 0.0041708142 | 1.041621 | 0.0041695146 | 1.011619 | 0.00417113 | 0.9878355
0.0047057459 | 1.139152 | 0.0047089358 | 1.145291 | 0.0047011697 | 1.119335 | 0.0047079424 | 1.122572 | 0.0047056423 | 1.166682 | 0.0047047598 | 1.142695 | 0.0047050178 | 1.091549
0.0052485376 | 1.267217 | 0.005250874 | 1.273697 | 0.0052438192 | 1.228549 | 0.0052506136 | 1.229592 | 0.0052459843 | 1.294282 | 0.0052455696 | 1.271445 | 0.0052448198 | 1.196655
0.0058061479 | 1.388178 | 0.0058081008 | 1.377529 | 0.0058009038 | 1.341321 | 0.0058041033 | 1.370124 | 0.0058019068 | 1.3963 | 0.0058020008 | 1.381524 | 0.0057999225 | 1.284408
0.006370029 | 1.489914 | 0.0063713309 | 1.474976 | 0.0063616071 | 1.450494 | 0.0063717047 | 1.491001 | 0.0063663931 | 1.500888 | 0.006364903 | 1.483671 | 0.0063658819 | 1.383128
0.006947246 | 1.586438 | 0.0069473786 | 1.573364 | 0.006937445 | 1.525665 | 0.0069479259 | 1.587938 | 0.0069392774 | 1.609621 | 0.0069388193 | 1.583261 | 0.0069425299 | 1.538992
0.0075372969 | 1.676447 | 0.0075391919 | 1.665244 | 0.0075253018 | 1.61872 | 0.007535503 | 1.687451 | 0.0075272716 | 1.682391 | 0.0075286749 | 1.652234 | 0.0075320841 | 1.620992
0.0081341614 | 1.749566 | 0.0081363941 | 1.735263 | 0.0081197119 | 1.70138 | 0.0081294502 | 1.756427 | 0.0081241266 | 1.778778 | 0.0081232417 | 1.738102 | 0.0081325364 | 1.695463
0.0087402867 | 1.81185 | 0.008745321 | 1.817406 | 0.0087280529 | 1.766622 | 0.0087306038 | 1.821802 | 0.0087287859 | 1.82878 | 0.0087293911 | 1.801267 | 0.0087380588 | 1.754536
0.0093549519 | 1.889216 | 0.0093596004 | 1.867904 | 0.0093430195 | 1.82393 | 0.0093444927 | 1.873537092 | 0.0093422745 | 1.896088 | 0.0093488833 | 1.868875 | 0.0093505782 | 1.812641
0.009983257 | 1.942931 | 0.009989709 | 1.914311 | 0.00997093 | 1.8979 | 0.009971003 | 1.922137 | 0.00997288 | 1.944984 | 0.009977575 | 1.918146 | 0.009979357 | 1.871876