## Sheet1
Opto-board Assembly Status
0
Opto-board S/N: |  |  |  | Site(check one): |  | OSU |  | Seigen
Opto-board flavor (check one): |  |  | B-Layer |  | Left |  | Right
VDC S/N | 0
0
DORIC S/N |  |  | -- | --
Step |  |  |  | Date | Initial | Comments
1) Reinforce 80-pin Connector
2) Mechanical tolerance test
3) short test
4) VDC mounting
5) DORIC mounting
6) Measure VCSEL power
7) Measure PIN respnsivity
8) Glue VCSEL opto-pack (?)
9) Glue Housing
10.1) Glue 2nd VCSEL opto-pack(?)
10.2) Glue housing (?)
11.1) Glue PIN opto-pack
11.2) Glue housing
12) Solder VCSEL opto-pack
13) Solder 2nd VCSEL opto-pack (?)
14) Solder PIN opto-pack
15) Wire bonding
16) Basic Functionality
17) Encapsulation

## Sheet2
Opto-Board QA data Sheet: Optical Power and Responsivity
Opto-board S/N
0
VCSEL Opto-pack S/N:
Power (uW) | 1 | 2 | 3 | 4 | 5 | 6 | 7 | 8 | Date | Initial | P> 500 uW & dP ,20% ?
Pre Opto-pack Burn-in |  | 2088.654 | 2129.696 | 2124.711 | 2064.978 | 2116.425 | 2130.123 | 2115.741 | -- | -- | --
Post Opto-pack Burn-in |  | 2003.833 | 2015.97 | 2018.6 | 2013.99 | 1986.857 | 2014.396 | 1997.151 | -- | -- | --
Change (%) | #DIV/0! | #DIV/0! | #DIV/0! | #DIV/0! | #DIV/0! | #DIV/0! | #DIV/0! | #DIV/0! | -- | -- | --
Pre Opto-board Burn-in |  | 1420.412529 | 1247.262783 | 1494.567174 | 1346.182427 | 1574.033443 | 1425.596963 | 1519.78099 | -- | -- | --
Change (%) |  | #DIV/0! | #DIV/0! | #DIV/0! | #DIV/0! | #DIV/0! | #DIV/0! | #DIV/0! | -- | -- | --
Post Opto-board Burn-in |  | 1288.554594 | 1100.563021 | 1357.992684 | 1173.023499 | 1541.195055 | 1413.409871 | 1551.5062 | -- | -- | --
Change (%) |  | -9.283073 | -11.76174 | -9.138063 | -12.86296 | -2.086257 | -0.8548764 | 2.087486 | -- | -- | --
Opto-board at 0C |  | 1461.74085 | 1320.188158 | 1569.358685 | 1381.450565 | 1550.367357 | 1451.930573 | 1717.937913 | -- | -- | --
Change (%) |  | 2.9096 | 5.846833 | 5.004225 | 2.619863 | -1.503531 | 1.847199 | 13.03852 | -- | -- | --
Opto-board at 50C |  | 1279.598352 | 1147.440669 | 1388.759189 | 1242.287068 | 1361.686934 | 1310.526916 | 1517.65777 | -- | -- | --
Change (%) |  | -9.913611 | -8.003295 | -7.079507 | -7.717777 | -13.4906 | -8.07171 | -0.1397057 | -- | -- | --
Opto-board QA (10C) |  | 1444.224915 | 1313.107464 | 1570.688534 | 1376.924413 | 1539.395427 | 1467.737768 | 1726.317965 | -- | -- | --
Change (%) |  | 1.676442 | 5.279135 | 5.093204 | 2.283642 | -2.20059 | 2.956011 | 13.58992 | -- | -- | --
Reception Test |  | 1309.926 | 1206.681 | 1370.334 | 1213.54 | 1139.388 | 1151.791 | 1334.607 | -- | -- | --
VCSEL Opto-pack S/N:
Power (uW) | 1 | 2 | 3 | 4 | 5 | 6 | 7 | 8 | Date | Initial | P> 500 uW & dP ,20% ?
Pre Opto-pack Burn-in |  | 1995.068 | 2041.066 | 2112.035 | 1987.933 | 1987.608 | 2088.438 | 1998.109 | -- | -- | --
Post Opto-pack Burn-in |  | 1844.565 | 1874.726 | 1995.971 | 1840.726 | 1874.347 | 1987.392 | 1939.292 | -- | -- | --
Change (%) | #DIV/0! | #DIV/0! | #DIV/0! | #DIV/0! | #DIV/0! | #DIV/0! | #DIV/0! | #DIV/0! | -- | -- | --
Pre Opto-board Burn-in |  | 1385.52971 | 1296.320737 | 1293.11101 | 1205.636877 | 1028.27253 | 1376.509842 | 1254.827964 | -- | -- | --
Change (%) |  | #DIV/0! | #DIV/0! | #DIV/0! | #DIV/0! | #DIV/0! | #DIV/0! | #DIV/0! | -- | -- | --
Post Opto-board Burn-in |  | 1384.231855 | 1194.920228 | 1215.264786 | 1247.959681 | 1132.289494 | 1384.537989 | 1246.163046 | -- | -- | --
Change (%) |  | -0.09367212 | -7.822177 | -6.020073 | 3.510411 | 10.1157 | 0.5832248 | -0.6905264 | -- | -- | --
Opto-board at 0C |  | 1523.390787 | 1295.900767 | 1465.10804 | 1418.830667 | 1335.051738 | 1424.828963 | 1426.336838 | -- | -- | --
Change (%) |  | 9.950063 | -0.03239707 | 13.30103 | 17.68308 | 29.83443 | 3.510263 | 13.66792 | -- | -- | --
Opto-board at 50C |  | 1336.806061 | 1123.748656 | 1300.972306 | 1254.995113 | 1157.722163 | 1261.92799 | 1218.284615 | -- | -- | --
Change (%) |  | -3.516608 | -13.31245 | 0.6079367 | 4.093955 | 12.58904 | -8.324085 | -2.91222 | -- | -- | --
Opto-board QA (10C) |  | 1523.670187 | 1276.832324 | 1469.218823 | 1430.265541 | 1301.541454 | 1423.749154 | 1433.796203 | -- | -- | --
Change (%) |  | 9.970228 | -1.503364 | 13.61892 | 18.63154 | 26.57553 | 3.431818 | 14.26237 | -- | -- | --
Reception Test |  | 1165.538 | 1222.387 | 1245.394 | 1184.971 | 1079.928 | 1038.779 | 1006.203 | -- | -- | --

## Sheet3
PIN Opto-pack S/N:
Responsivity (A/W) | 1 | 2 | 3 | 4 | 5 | 6 | 7 | 8 | Date | Initial | R> 0.5 A/W & dR <5%
Opto-pack QA | [8 empty] | -- | -- | --
Pre-mount | [8 empty] | -- | -- | --
Change (%)

## Sheet4
Opto-board QA Data Sheet
Opto-board S/N:
0
Current consumption:
| Unit | Min | Max | I |  |  | dI <5% | Date |  | Initial |  | Pass/Fail (?)
Pre-QA | mA | 323 | 371 | 361.206055 |  |  |  | 2021-01-11 |  |  |  | Pass
QA | mA | 308.5 | 350.5 | 339.294434 |  |  |  | 2021-01-11 |  |  |  | Pass
*The allowable range for current consumption for a B-layer opto-board is 330-400 mA.
Dark current:
| Unit | Max | I |  | Date |  | Initial |  | Pass/Fail (?)
Pre-QA | uA | 1 | 0.693578 |  | 2021-01-11 |  |  |  | Pass
QA | uA | 1 | 0.535559 |  | 2021-01-11 |  |  |  | Pass
Optical
| Unit | Max | 1 | 2 | 3 | 4 | 5 | 6 | 7 | 8 | 9 | 10 | 11 | 12 | 13 | 14 | 15 | 16 | Pass/Fail (?)
Rise | ns | 1 | 0.40577 | 0.33994 | 0.36992 | 0.49778 | 0.63575 | 0.53956 | 0.40262 | 0.3765 | 0.62883 | 0.50417 | 0.6322 | 0.61551 | 0.45885 | 0.45849 |  |  | Pass
Fall | ns | 1 | 0.49408 | 0.70824 | 0.61117 | 0.5497 | 0.59892 | 0.47645 | 0.46504 | 0.49311 | 0.48385 | 0.46074 | 0.5795 | 0.5349 | 0.42362 | 0.45882 |  |  | Pass

## optical calc
Post Mounting @ room Temp
Power
Power 2
Power 3
channel# | 1 | 2 | 3 | 4 | 5 | 6 | 7 | 8 | 9 | 10 | 11 | 12 | 13 | 14
| 1000 | 1000 | 1000 | 1000 | 1000 | 1000 | 1000 | 1000 | 1000 | 1000 | 1000 | 1000 | 1000 | 1000
| 1000 | 1000 | 1000 | 1000 | 1000 | 1000 | 1000 | 1000 | 1000 | 1000 | 1000 | 1000 | 1000 | 1000
| 1000 | 1000 | 1000 | 1000 | 1000 | 1000 | 1000 | 1000 | 1000 | 1000 | 1000 | 1000 | 1000 | 1000
avg | 1000 | 1000 | 1000 | 1000 | 1000 | 1000 | 1000 | 1000 | 1000 | 1000 | 1000 | 1000 | 1000 | 1000
-10C
Power
Power 2
Power 3
channel# | 1 | 2 | 3 | 4 | 5 | 6 | 7 | 8 | 9 | 10 | 11 | 12 | 13 | 14
| 1000 | 1000 | 1000 | 1000 | 1000 | 1000 | 1000 | 1000 | 1000 | 1000 | 1000 | 1000 | 1000 | 1000
| 1000 | 1000 | 1000 | 1000 | 1000 | 1000 | 1000 | 1000 | 1000 | 1000 | 1000 | 1000 | 1000 | 1000
| 1000 | 1000 | 1000 | 1000 | 1000 | 1000 | 1000 | 1000 | 1000 | 1000 | 1000 | 1000 | 1000 | 1000
avg | 1000 | 1000 | 1000 | 1000 | 1000 | 1000 | 1000 | 1000 | 1000 | 1000 | 1000 | 1000 | 1000 | 1000
10C
Power
Power 2
Power 3
channel# | 1 | 2 | 3 | 4 | 5 | 6 | 7 | 8 | 9 | 10 | 11 | 12 | 13 | 14
| 1000 | 1000 | 1000 | 1000 | 1000 | 1000 | 1000 | 1000 | 1000 | 1000 | 1000 | 1000 | 1000 | 1000
| 1000 | 1000 | 1000 | 1000 | 1000 | 1000 | 1000 | 1000 | 1000 | 1000 | 1000 | 1000 | 1000 | 1000
| 1000 | 1000 | 1000 | 1000 | 1000 | 1000 | 1000 | 1000 | 1000 | 1000 | 1000 | 1000 | 1000 | 1000
avg | 1000 | 1000 | 1000 | 1000 | 1000 | 1000 | 1000 | 1000 | 1000 | 1000 | 1000 | 1000 | 1000 | 1000
50C
Power
Power 2
Power 3
channel# | 1 | 2 | 3 | 4 | 5 | 6 | 7 | 8 | 9 | 10 | 11 | 12 | 13 | 14
| 1000 | 1000 | 1000 | 1000 | 1000 | 1000 | 1000 | 1000 | 1000 | 1000 | 1000 | 1000 | 1000 | 1000
| 1000 | 1000 | 1000 | 1000 | 1000 | 1000 | 1000 | 1000 | 1000 | 1000 | 1000 | 1000 | 1000 | 1000
| 1000 | 1000 | 1000 | 1000 | 1000 | 1000 | 1000 | 1000 | 1000 | 1000 | 1000 | 1000 | 1000 | 1000
avg | 1000 | 1000 | 1000 | 1000 | 1000 | 1000 | 1000 | 1000 | 1000 | 1000 | 1000 | 1000 | 1000 | 1000

## Sheet5
Electrical: |  |  |  | Date (DD/MM/YY):01/11/2021 | [5 empty] | Initial:
| Unit | Min | Max | 1 | 2 | 3 | 4 | 5 | 6 | 7 | 8 | 9 | 10 | 11 | 12 | 13 | 14 | Pass/fail(?)
Clk Rise | ns | -- | 1 | 0.47917 | 0.50094 | 0.50973 | 0.53839 | 0.55021 | 0.56258 | 0.57548 | [7 empty] | Pass
Clk Fall | ns | -- | 1 | 0.47775 | 0.5023 | 0.51148 | 0.52838 | 0.54502 | 0.55298 | 0.57808 | [7 empty] | Pass
Data Rise | ns | -- | 1 | 0.63572 | 0.64201 | 0.60875 | 0.5995 | 0.64182 | 0.62157 | 0.65054 | [7 empty] | Pass
Data Fall | ns | -- | 1 | 0.63139 | 0.58618 | 0.64491 | 0.62535 | 0.5884 | 0.62894 | 0.663 | [7 empty] | Pass
Jitter @ IPIN = 100uA | ns | -- | 1 | 0.08937 | 0.22018 | 0.08059 | 0.29275 | 0.07887 | 0.06919 | 0.18637 | [7 empty] | Pass
Jitter @ IPIN = 1000uA | ns | -- | 1 | 0.06293 | 0.21721 | 0.09011 | 0.28233 | 0.07098 | 0.05576 | 0.19543 | [7 empty] | Pass
Pos Width max @ IPIN = 100uA |  |  |  | 12.364 | 12.525 | 12.26 | 13.309 | 12.744 | 12.044 | 11.868
Pos Width max @ IPIN = 1000uA |  |  |  | 12.294 | 12.411 | 12.306 | 13.245 | 12.717 | 12.006 | 11.856
Pos Width min @ IPIN = 100uA |  |  |  | 11.862 | 11.597 | 11.782 | 12.337 | 12.272 | 11.61 | 11.171
Pos Width min @ IPIN = 1000uA |  |  |  | 11.903 | 11.63 | 11.79 | 12.398 | 12.335 | 11.654 | 11.189
Pos Width mean @ IPIN = 100uA |  |  |  | 12.0972 | 12.01617 | 12.03611 | 12.80775 | 12.52506 | 11.81784 | 11.51139
Pos Width mean @ IPIN = 1000uA |  |  |  | 12.09284 | 11.97655 | 12.04236 | 12.79906 | 12.52861 | 11.82305 | 11.50385
GoNoGoDuty Cycle | % | 46 | 54 | 48.4097 | 48.0534 | 48.1527 | 51.3046 | 50.1039 | 47.3986 | 46.1032 | [7 empty] | Pass
Duty Cycle @ IPIN = 100uA | % | 46 | 54 | 48.4125 | 48.1007 | 48.176 | 51.2885 | 50.1671 | 47.3258 | 46.111 | [7 empty] | Pass
Duty Cycle @ IPIN = 1000uA | % | 46 | 54 | 48.3781 | 47.9307 | 48.1925 | 51.1919 | 50.1193 | 47.2905 | 46.0367 | [7 empty] | Pass
Clock+ common mode | V | 0.9 | 1.5 | 1.001077 | 0.998211 | 1.014493 | 1.08369 | 1.071252 | 1.066046 | 1.07999 | [7 empty] | Pass
Clock- common mode | V | 0.9 | 1.5 | 0.996495 | 0.993428 | 1.006417 | 1.073519 | 1.063237 | 1.057411 | 1.071047 | [7 empty] | Pass
Data+ common mode | V | 0.9 | 1.5 | 1.029185 | 1.043705 | 1.045038 | 1.077338 | 1.094591 | 1.110414 | 1.113516 | [7 empty] | Pass
Data- common mode | V | 0.9 | 1.5 | 1.018784 | 1.02371 | 1.037123 | 1.077403 | 1.078826 | 1.102745 | 1.100612 | [7 empty] | Pass
Clock+ amplitude | V | 0.2 | 0.5 | 0.328558 | 0.323712 | 0.336243 | 0.359024 | 0.347627 | 0.34618 | 0.357361 | [7 empty] | Pass
Clock- amplitude | V | 0.2 | 0.5 | 0.303981 | 0.2989 | 0.311594 | 0.338468 | 0.331772 | 0.327788 | 0.335695 | [7 empty] | Pass
Data+ amplitude | V | 0.2 | 0.5 | 0.364838 | 0.376385 | 0.379183 | 0.373441 | 0.386983 | 0.389328 | 0.395595 | [7 empty] | Pass
Data- amplitude | V | 0.2 | 0.5 | 0.352745 | 0.348444 | 0.362635 | 0.375384 | 0.369372 | 0.378825 | 0.377247 | [7 empty] | Pass
Bit errors @ IPIN = 100uA | -- | -- | 0 | 0 | 0 | 0 | 0 | 0 | 0 | 0 | [7 empty] | Pass
Clk errors @ IPIN = 100uA | -- | -- | 0 | 0 | 0 | 0 | 0 | 0 | 0 | 0 | [7 empty] | Pass
Bit errors @ IPIN = 1000uA | -- | -- | 0 | 0 | 0 | 0 | 0 | 0 | 0 | 0 | [7 empty] | Pass
Clk errors @ IPIN = 1000uA | -- | -- | 0 | 0 | 0 | 0 | 0 | 0 | 0 | 0 | [7 empty] | Pass
VDC Bit errors | -- | -- | 0 | 0 | 0 | 0 | 0 | 0 | 0 | 0 | 0 | 0 | 0 | 0 | 0 | 0 | 0 | Pass