## Sheet1
Ch4 Current | Ch4 | Ch5 Current | Ch5 | Ch6 Current | Ch6 | Ch7 Current | Ch7 | Ch8 Current | Ch8 | Ch9 Current | Ch9 | Ch10 Current | Ch10
4.1e-08 | 0.001503303 | -5.55e-08 | 0.001528027 | -5.06e-08 | 0.001525178 | -3.38e-08 | 0.001465388 | 2.41e-08 | 0.00151636 | 3.13e-08 | 0.001562775 | 2.4e-09 | 0.001541913
0.0004771379 | 0.001697872 | 0.0004764604 | 0.001722096 | 0.0004768245 | 0.00172003 | 0.0004783266 | 0.001655723 | 0.0004766871 | 0.001708039 | 0.0004783772 | 0.001760819 | 0.0004780566 | 0.00174103
0.0006819027 | 0.002128225 | 0.0006828671 | 0.002144671 | 0.000681758 | 0.002135853 | 0.0006850901 | 0.002076629 | 0.0006832674 | 0.00214189582 | 0.0006843089 | 0.002201094756 | 0.0006838822 | 0.002179392
0.0009714789 | 0.05287872 | 0.000968658 | 0.05168517 | 0.0009679154 | 0.05342834 | 0.0009748978 | 0.05254475 | 0.000969497 | 0.05150185 | 0.000973509 | 0.05455592 | 0.000972617 | 0.05315857
0.0013387882 | 0.166734 | 0.0013400034 | 0.1672786 | 0.0013369196 | 0.1732234 | 0.0013445241 | 0.1652957 | 0.0013400877 | 0.1702665 | 0.0013442975 | 0.1722672 | 0.0013432438 | 0.173432
0.0017517293 | 0.3019869 | 0.0017506082 | 0.2983304 | 0.0017480597 | 0.3127679 | 0.0017573905 | 0.2986342723 | 0.0017519029 | 0.3012555 | 0.0017575111 | 0.3088536 | 0.0017565876 | 0.3077108
0.0021968726 | 0.4384248 | 0.0021968606 | 0.4415256 | 0.0021947533 | 0.4548682 | 0.0022027102 | 0.4396507 | 0.0021978756 | 0.4429139 | 0.0022056903 | 0.4516731 | 0.0022048633 | 0.4480615
0.0026643692 | 0.575288 | 0.0026653457 | 0.5861633 | 0.0026615748 | 0.5904454 | 0.002673295 | 0.5824305 | 0.0026667658 | 0.5863207 | 0.0026738978 | 0.5982341 | 0.0026726657 | 0.5953278
0.003153141 | 0.7126988 | 0.0031514026 | 0.7360675 | 0.0031488758 | 0.7507262 | 0.0031622403 | 0.7300221 | 0.0031537389 | 0.733663 | 0.0031668093 | 0.7393143 | 0.003165746 | 0.7376788
0.0036590915 | 0.8463408 | 0.0036620065 | 0.8843787 | 0.0036568492 | 0.8855629 | 0.0036714049 | 0.8791359 | 0.0036639161 | 0.864965 | 0.0036760221 | 0.8865821 | 0.0036744091 | 0.8781048
0.0041789563 | 0.9971231 | 0.0041795422 | 1.004389 | 0.0041754892 | 1.024632 | 0.0041906114 | 1.017899 | 0.00418089 | 0.9925626 | 0.0041964634 | 1.023466 | 0.004194995 | 1.016707
0.0047101943 | 1.128784 | 0.0047116265 | 1.14437 | 0.004709066 | 1.151869 | 0.0047246006 | 1.150408 | 0.0047130129 | 1.123737 | 0.0047316433 | 1.157917 | 0.0047305969 | 1.143648
0.0052552211 | 1.24951 | 0.005257854 | 1.267936 | 0.0052534056 | 1.27167 | 0.0052686966 | 1.265756 | 0.0052589028 | 1.246979 | 0.0052773354 | 1.275601 | 0.0052753439 | 1.27092
0.0058148132 | 1.371325 | 0.005814724 | 1.392972 | 0.0058111605 | 1.373451 | 0.0058285418 | 1.3766 | 0.0058158789 | 1.371744 | 0.0058412289 | 1.409147 | 0.0058383766 | 1.391692
0.006378147 | 1.499218 | 0.0063789571 | 1.50916 | 0.0063772356 | 1.513147 | 0.0063942746 | 1.505071 | 0.0063799216 | 1.489628 | 0.0064072439 | 1.513526 | 0.006405209 | 1.500185
0.0069533435 | 1.60282 | 0.006954525 | 1.613051 | 0.0069529674 | 1.598357 | 0.0069672674 | 1.617827 | 0.0069563694 | 1.605017 | 0.006985741 | 1.621317 | 0.0069834553 | 1.606322
0.0075383601 | 1.721866 | 0.007541468 | 1.721572 | 0.0075401178 | 1.703109 | 0.0075554859 | 1.71935 | 0.0075438284 | 1.705938 | 0.0075731277 | 1.715664 | 0.0075701886 | 1.707882
0.0081341783 | 1.798087 | 0.0081369968 | 1.830428 | 0.0081324544 | 1.776524 | 0.008144934 | 1.805291 | 0.0081401505 | 1.803381 | 0.0081672822 | 1.811923 | 0.0081657198 | 1.801228
0.0087345604 | 1.880315 | 0.0087410895 | 1.897043 | 0.0087363783 | 1.891238 | 0.0087475729 | 1.892355 | 0.0087432306 | 1.882847 | 0.0087736244 | 1.885013 | 0.008772267 | 1.874051
0.0093467181 | 1.944618 | 0.0093479478 | 1.970551 | 0.0093471497 | 1.958891 | 0.0093564323 | 1.961883 | 0.0093530255 | 1.939842 | 0.0093924319 | 1.958787 | 0.009389922 | 1.931419
0.009970786 | 2.003833 | 0.009971629 | 2.01597 | 0.009968451 | 2.0186 | 0.009977936 | 2.01399 | 0.00997796 | 1.986857 | 0.01001913 | 2.014396 | 0.010014796 | 1.997151