## Sheet1
Ch4 Current | Ch4 | Ch5 Current | Ch5 | Ch6 Current | Ch6 | Ch7 Current | Ch7 | Ch8 Current | Ch8 | Ch9 Current | Ch9 | Ch10 Current | Ch10
-3.38e-08 | 0.001501404 | -2.4e-09 | 0.00152576 | 1.45e-08 | 0.001525114 | 4.8e-09 | 0.001470426 | 0 | 0.001517351 | -4.8e-09 | 0.00157276 | -3.38e-08 | 0.001548122
0.0004700566 | 0.001677447 | 0.000469994 | 0.001704815 | 0.0004716962 | 0.001703804 | 0.0004711344 | 0.001647077068 | 0.0004702182 | 0.00169872 | 0.0004712284 | 0.001758426 | 0.0004711706 | 0.001735484
0.0006781149 | 0.002101525 | 0.000676485 | 0.002116071 | 0.0006793325 | 0.002117443 | 0.0006805187 | 0.002092654 | 0.0006792119 | 0.002144047 | 0.0006831709 | 0.002239178 | 0.0006787442 | 0.002194361
0.0009684892 | 0.05411858 | 0.0009665796 | 0.05619531 | 0.0009720841 | 0.05560162 | 0.0009775211 | 0.05717339 | 0.0009708087 | 0.05688979 | 0.0009794137 | 0.06057024 | 0.0009718165 | 0.05724108
0.0013403602 | 0.1686257336 | 0.0013385784 | 0.1736204 | 0.001345409 | 0.1708014587 | 0.0013517091 | 0.1717416 | 0.001343579 | 0.1765209 | 0.0013554969 | 0.1829357 | 0.0013449364 | 0.1739376
0.0017557413 | 0.2975319 | 0.0017522501 | 0.3016307 | 0.0017576533 | 0.3033227 | 0.001767963 | 0.2981604 | 0.0017580921 | 0.303809 | 0.0017772408 | 0.3229432 | 0.001758678 | 0.3056239
0.0022002144 | 0.4297928 | 0.0021973838 | 0.434294 | 0.0022052394 | 0.4482613 | 0.0022146836 | 0.4266768 | 0.0022071611 | 0.4353824 | 0.00222732 | 0.4630211 | 0.0022066764 | 0.4501328
0.0026698882 | 0.5607581 | 0.0026645067 | 0.5705863 | 0.0026739918 | 0.5929628 | 0.0026888946 | 0.5611058 | 0.0026773721 | 0.578505 | 0.0026984762 | 0.6028672 | 0.0026766199 | 0.590134
0.0031576834 | 0.6828506 | 0.0031532712 | 0.7112967 | 0.0031646683 | 0.7402248 | 0.0031777459 | 0.6913049 | 0.0031661438 | 0.7090202 | 0.0031907126 | 0.746259 | 0.0031676049 | 0.7339199
0.0036680944 | 0.8163395 | 0.0036612808 | 0.8467103 | 0.0036707949 | 0.8820996 | 0.0036854156 | 0.8178545 | 0.003672907 | 0.8403121 | 0.0037016855 | 0.8838394 | 0.0036733049 | 0.8622322
0.0041867754 | 0.9402332 | 0.0041810757 | 0.9748537 | 0.0041918507 | 1.014776 | 0.004204133 | 0.9403926 | 0.0041951879 | 0.9678694 | 0.00422231 | 1.018681 | 0.0041946093 | 0.9963955
0.0047212299 | 1.059034 | 0.0047149297 | 1.098044 | 0.0047241304 | 1.139282 | 0.0047341484 | 1.062922 | 0.0047289381 | 1.09252 | 0.0047530849 | 1.153202 | 0.0047276747 | 1.125592
0.0052681179 | 1.17118 | 0.0052599685 | 1.210951 | 0.005269485 | 1.263778 | 0.0052836789 | 1.180392 | 0.0052723349 | 1.21662 | 0.0053023574 | 1.283587 | 0.0052734295 | 1.249234
0.0058215232 | 1.274877 | 0.0058139187 | 1.319366 | 0.0058206239 | 1.384607 | 0.005836819 | 1.296027 | 0.0058302971 | 1.331396 | 0.0058600135 | 1.401234 | 0.0058267118 | 1.362377
0.0063874634 | 1.373989 | 0.006382065 | 1.431673 | 0.0063895948 | 1.492904 | 0.0064012766 | 1.396418 | 0.0063958442 | 1.435716 | 0.006427046 | 1.521252 | 0.0063951161 | 1.477477
0.0069643187 | 1.469109 | 0.0069559981 | 1.528268 | 0.0069613386 | 1.609249 | 0.0069749708 | 1.509051 | 0.0069702162 | 1.528339 | 0.0070022954 | 1.625104 | 0.0069696206 | 1.586756
0.0075523322 | 1.560229 | 0.0075442311 | 1.608876 | 0.0075471653 | 1.709558 | 0.0075606914 | 1.596863 | 0.0075570362 | 1.616532 | 0.0075815278 | 1.716445 | 0.0075558042 | 1.6935
0.0081444181 | 1.644781 | 0.0081370547 | 1.678191 | 0.0081409871 | 1.802613 | 0.0081524373 | 1.673125 | 0.0081535729 | 1.692342 | 0.008177006 | 1.798042 | 0.0081526784 | 1.768499
0.0087471751 | 1.727652183 | 0.0087363566 | 1.759275 | 0.008741227 | 1.882412 | 0.0087503963 | 1.73817 | 0.0087558621 | 1.757215 | 0.0087767854 | 1.873698 | 0.008752383 | 1.841774
0.0093604564 | 1.787839 | 0.0093495367 | 1.830895 | 0.0093518754 | 1.940376 | 0.0093621586 | 1.790573 | 0.0093610398 | 1.828124 | 0.0093898762 | 1.938395 | 0.0093623707 | 1.90522
0.009976588 | 1.844565 | 0.009970064 | 1.874726 | 0.009964791 | 1.995971 | 0.009976444 | 1.840726 | 0.009975721 | 1.874347 | 0.009999123 | 1.987392 | 0.009974927 | 1.939292