## Sheet1
Ch4 Current | Ch4 | Ch5 Current | Ch5 | Ch6 Current | Ch6 | Ch7 Current | Ch7 | Ch8 Current | Ch8 | Ch9 Current | Ch9 | Ch10 Current | Ch10
-4.1e-08 | 0.001506035 | 1.21e-08 | 0.001529056 | -2.17e-08 | 0.001526836 | -2.65e-08 | 0.001469639 | -1.45e-08 | 0.001518447 | -1.45e-08 | 0.00156918 | -3.13e-08 | 0.001550714
0.0004763688 | 0.001694522 | 0.0004758432 | 0.001717539 | 0.0004766726 | 0.001715245 | 0.0004770487 | 0.001656883 | 0.0004758914 | 0.001706459 | 0.0004758504 | 0.001760216 | 0.0004761566 | 0.001744478
0.0006858641 | 0.002198703 | 0.0006849647 | 0.002219574 | 0.0006844415 | 0.002182456 | 0.0006892805 | 0.00220918411 | 0.000685066 | 0.002228133 | 0.0006850323 | 0.002284656493 | 0.0006856037 | 0.002266371
0.0009802721 | 0.06283936 | 0.0009794764 | 0.06193095 | 0.000978729 | 0.06275472 | 0.0009871701 | 0.06308969 | 0.0009797103 | 0.06039024 | 0.0009794403 | 0.06358548 | 0.000980043 | 0.06586292
0.0013526904 | 0.1857988 | 0.0013504384 | 0.1853635 | 0.0013513498 | 0.185572 | 0.0013611122 | 0.1815133 | 0.0013508194 | 0.1806213 | 0.0013511328 | 0.1842926 | 0.0013519237 | 0.1925888
0.0017644453 | 0.3201875 | 0.0017624031 | 0.3216344 | 0.0017634375 | 0.3248594 | 0.0017747695 | 0.3151717 | 0.0017623814 | 0.3134718 | 0.0017623501 | 0.3230426 | 0.0017644501 | 0.3256467
0.0022072382 | 0.4580997 | 0.0022053528 | 0.4645495 | 0.0022038892 | 0.4725032 | 0.002222751 | 0.4560085 | 0.0022048079 | 0.4558127 | 0.0022052997 | 0.463692 | 0.0022072913 | 0.4667356
0.002671113 | 0.6015926 | 0.0026695482 | 0.6111984 | 0.0026718194 | 0.6274517 | 0.0026920338 | 0.5947072 | 0.0026692637 | 0.5957963 | 0.0026690901 | 0.6022736 | 0.0026719665 | 0.6122146
0.0031571626 | 0.7429671 | 0.003155147 | 0.7555577 | 0.0031587949 | 0.776729 | 0.0031793854 | 0.7317972 | 0.0031539342 | 0.7358675 | 0.0031542838 | 0.7579154 | 0.0031575508 | 0.7567416
0.0036619462 | 0.8849564 | 0.0036597642 | 0.8930758 | 0.0036609529 | 0.9193965 | 0.0036857797 | 0.8676702 | 0.0036585273 | 0.8635588 | 0.0036583851 | 0.8884558 | 0.0036625394 | 0.8930037
0.0041791107 | 1.013621 | 0.0041755929 | 1.02942 | 0.0041774832 | 1.061417 | 0.0042073011 | 0.9954015 | 0.0041743247 | 0.9975584 | 0.0041742716 | 1.014918 | 0.004178978 | 1.02413
0.0047114192 | 1.139779 | 0.0047077712 | 1.158193 | 0.004710327 | 1.189717 | 0.0047415793 | 1.131077 | 0.0047067779 | 1.127101 | 0.0047057194 | 1.149529 | 0.0047111781 | 1.151804
0.0052540566 | 1.255725 | 0.0052497239 | 1.284374 | 0.005253191 | 1.326111 | 0.0052852557 | 1.245389 | 0.0052483954 | 1.25395 | 0.0052469825 | 1.284674 | 0.0052536491 | 1.278098
0.0058081442 | 1.375004 | 0.0058034113 | 1.410235 | 0.0058054776 | 1.457877 | 0.0058452529 | 1.362585 | 0.005801427 | 1.378281 | 0.0058002625 | 1.409143 | 0.0058082865 | 1.407364
0.0063755551 | 1.484914 | 0.0063699615 | 1.526886 | 0.0063735009 | 1.583932 | 0.006413004 | 1.486964 | 0.0063678831 | 1.489792 | 0.0063664341 | 1.545538 | 0.0063754105 | 1.517784
0.0069499174 | 1.592903 | 0.0069455727 | 1.647639 | 0.0069497077 | 1.700829 | 0.0069904354 | 1.5905 | 0.0069432147 | 1.599555 | 0.0069429181 | 1.660357 | 0.0069512869 | 1.622726
0.0075390208 | 1.688062821 | 0.0075353222 | 1.748801 | 0.0075421913 | 1.802484 | 0.0075815616 | 1.682254 | 0.0075318864 | 1.698508 | 0.0075333958 | 1.774176 | 0.0075418972 | 1.7263
0.0081350704 | 1.776535 | 0.008130376 | 1.836809 | 0.0081333633 | 1.89499 | 0.008182665 | 1.776963 | 0.0081267908 | 1.790963 | 0.0081294357 | 1.861522 | 0.0081385351 | 1.797058
0.008739802 | 1.8519 | 0.0087328027 | 1.913672 | 0.0087409907 | 1.978912 | 0.0087920233 | 1.851649 | 0.0087282796 | 1.868074 | 0.0087325568 | 1.9484 | 0.0087420371 | 1.884926
0.0093552943 | 1.92791 | 0.0093504263 | 1.987718 | 0.0093560562 | 2.050195 | 0.0094065776 | 1.928194 | 0.0093413294 | 1.929484 | 0.0093462239 | 2.02707 | 0.0093571267 | 1.942196
0.009983185 | 1.995068 | 0.009979573 | 2.041066 | 0.009979333 | 2.112035 | 0.010031119 | 1.987933 | 0.009968138 | 1.987608 | 0.009973193 | 2.088438 | 0.009983714 | 1.998109