## Sheet1
Ch4 Current | Ch4 | Ch5 Current | Ch5 | Ch6 Current | Ch6 | Ch7 Current | Ch7 | Ch8 Current | Ch8 | Ch9 Current | Ch9 | Ch10 Current | Ch10
-2.4e-09 | 0.001518564 | -3.86e-08 | 0.001541003 | -9.6e-09 | 0.001533553 | 1.69e-08 | 0.001480896 | -1.21e-08 | 0.001530444 | -4.8e-09 | 0.001581406 | 2.4e-09 | 0.00156103368
0.0004563136 | 0.001718383 | 0.0004563136 | 0.001740973 | 0.000455935 | 0.001734705 | 0.0004578133 | 0.00168033 | 0.0004575312 | 0.001730347 | 0.0004583268 | 0.001785986 | 0.0004586957 | 0.001765868
0.0006569241 | 0.002062039 | 0.0006578162 | 0.002088227 | 0.0006565503 | 0.002073526 | 0.0006598005 | 0.002022292 | 0.0006582405 | 0.002070589 | 0.0006591398 | 0.002134613509 | 0.0006594099 | 0.002118473
0.0009370031 | 0.04387224 | 0.0009374347 | 0.04357643 | 0.0009343027 | 0.0429722 | 0.0009380977 | 0.04437185 | 0.0009380037 | 0.04324136 | 0.0009387102 | 0.04435381 | 0.0009395781 | 0.0463958
0.0013018868 | 0.1531827 | 0.0013014263 | 0.1486333 | 0.0012969683 | 0.149685 | 0.001303266 | 0.1561896 | 0.0013035384 | 0.1479903 | 0.0013052647 | 0.1587922 | 0.0013043847 | 0.1584643
0.001713391 | 0.2785757 | 0.0017145821 | 0.2771837 | 0.0017089546 | 0.277796 | 0.0017168485 | 0.2826387 | 0.0017155778 | 0.2841493 | 0.0017163108 | 0.2951617 | 0.0017163277 | 0.2911121
0.0021585874 | 0.4112736 | 0.0021578038 | 0.4183936 | 0.0021518629 | 0.4167417 | 0.0021599086 | 0.4131285 | 0.0021608248 | 0.4238353 | 0.0021616928 | 0.4359559 | 0.0021614228 | 0.4280946
0.0026294257 | 0.5468644 | 0.0026266747 | 0.5570706 | 0.0026242612 | 0.5610299 | 0.0026291147 | 0.5500389 | 0.0026315884 | 0.5729462 | 0.0026320706 | 0.5821636 | 0.0026321454 | 0.5716997
0.0031192027 | 0.6843876 | 0.0031180792 | 0.694414 | 0.0031124373 | 0.7026559 | 0.00312043 | 0.6790801 | 0.0031217729 | 0.7067112 | 0.003122231 | 0.7246291 | 0.003122043 | 0.7172153
0.0036293028 | 0.8116177 | 0.0036262794 | 0.8387145 | 0.0036208665 | 0.8354578 | 0.0036278369 | 0.8092755 | 0.0036314511 | 0.8445206 | 0.0036321358 | 0.8672657 | 0.0036316054 | 0.8554836
0.0041471472 | 0.9396401 | 0.0041447506 | 0.9651924 | 0.0041428338 | 0.9683674 | 0.0041470965 | 0.9331077 | 0.0041493798 | 0.9790856 | 0.0041491532 | 0.9991839 | 0.0041489772 | 0.9881476
0.0046849481 | 1.068801 | 0.0046846732 | 1.096948 | 0.0046778113 | 1.097012 | 0.0046865322 | 1.062119 | 0.0046871108 | 1.109585 | 0.0046859173 | 1.131133 | 0.0046860041 | 1.120855
0.0052327643 | 1.187529 | 0.0052296829 | 1.227313 | 0.0052234841 | 1.228577 | 0.0052317613 | 1.185726 | 0.0052346666 | 1.236552 | 0.0052338661 | 1.257823 | 0.0052330874 | 1.242516
0.0057960431 | 1.301788 | 0.00579118 | 1.350982 | 0.0057874356 | 1.34782 | 0.005793321 | 1.299764 | 0.0057977357 | 1.3598 | 0.0057969087 | 1.38798 | 0.0057946013 | 1.362827
0.0063629597 | 1.409738 | 0.0063618892 | 1.472704 | 0.0063527007 | 1.458436 | 0.0063625089 | 1.404968 | 0.0063653804 | 1.481173 | 0.0063638663 | 1.510937 | 0.0063619929 | 1.472863
0.0069410881 | 1.504112 | 0.0069380116 | 1.573644 | 0.0069329484 | 1.553287 | 0.0069381032 | 1.500833 | 0.006945997 | 1.580948 | 0.00694429 | 1.627418 | 0.0069411219 | 1.581568
0.0075322818 | 1.595968 | 0.0075277225 | 1.668492 | 0.0075253958 | 1.662076 | 0.0075284048 | 1.58114 | 0.0075378827 | 1.686695 | 0.007537415 | 1.729124 | 0.0075340853 | 1.669597
0.0081305762 | 1.681676 | 0.0081276105 | 1.760327 | 0.0081228391 | 1.745393 | 0.0081284014 | 1.655799 | 0.0081366135 | 1.777925 | 0.0081343688 | 1.806979 | 0.0081319601 | 1.755479
0.0087399129 | 1.750112 | 0.008735086 | 1.84416 | 0.008729813 | 1.821365 | 0.0087349775 | 1.712362 | 0.0087453451 | 1.860297 | 0.0087416272 | 1.887309 | 0.0087397924 | 1.810498
0.0093559935 | 1.814791 | 0.0093484059 | 1.90439 | 0.0093487796 | 1.88703 | 0.0093477718 | 1.777397 | 0.00936178 | 1.933077 | 0.0093575076 | 1.948074 | 0.0093547349 | 1.887221
0.009982679 | 1.865227 | 0.009977407 | 1.961082 | 0.009972134 | 1.96988 | 0.009976925 | 1.834559 | 0.009989493 | 1.999969 | 0.009984702 | 1.993937 | 0.009982053 | 1.933153