## Sheet1
Ch4 Current | Ch4 | Ch5 Current | Ch5 | Ch6 Current | Ch6 | Ch7 Current | Ch7 | Ch8 Current | Ch8 | Ch9 Current | Ch9 | Ch10 Current | Ch10
1.45e-08 | 0.00151613 | -3.62e-08 | 0.001544154 | -3.13e-08 | 0.001536451 | -1.21e-08 | 0.001481144 | 2.4e-09 | 0.001532216 | -4.58e-08 | 0.00157828 | 0 | 0.001563219
0.0004754767 | 0.00171896 | 0.0004757034 | 0.001741645 | 0.0004755732 | 0.00173418 | 0.0004762483 | 0.001674152 | 0.0004752332 | 0.001725624 | 0.0004763592 | 0.001777683 | 0.000475103 | 0.001762315
0.0006803427 | 0.002130595 | 0.0006801354 | 0.00216126 | 0.0006803668 | 0.002139820925 | 0.0006806055 | 0.002085813 | 0.000679793 | 0.002146155 | 0.0006813915 | 0.002208191 | 0.0006795881 | 0.002202347
0.0009679298 | 0.05327968 | 0.0009684313 | 0.04990619 | 0.0009680938 | 0.05362021 | 0.0009684772 | 0.0507524 | 0.0009652102 | 0.0487024 | 0.0009704832 | 0.05235137 | 0.0009652126 | 0.05365028
0.0013382577 | 0.1716631 | 0.0013348823 | 0.1572498 | 0.0013383494 | 0.1703694 | 0.0013351619 | 0.1589461 | 0.0013336309 | 0.1602468 | 0.0013400395 | 0.167861 | 0.0013331463 | 0.1671228
0.001750519 | 0.304889 | 0.0017462514 | 0.2905049 | 0.0017520789 | 0.3010586 | 0.0017482333 | 0.2821211 | 0.0017452026 | 0.2915053 | 0.001752349 | 0.3011742 | 0.0017448264 | 0.2903579
0.0021983627 | 0.4438941 | 0.0021926244 | 0.4288308 | 0.0022000094 | 0.4396048 | 0.0021941289 | 0.4107928 | 0.002192282 | 0.4275366 | 0.0022008461 | 0.4374544 | 0.0021914092 | 0.4238879
0.0026660546 | 0.5867914 | 0.0026584814 | 0.5680513 | 0.0026683957 | 0.5778756 | 0.0026620691 | 0.5494993 | 0.0026591613 | 0.5616132 | 0.0026688755 | 0.5761271 | 0.0026585055 | 0.5534075
0.0031593133 | 0.7316423 | 0.003149481 | 0.7039469 | 0.0031621246 | 0.7202022 | 0.003151704 | 0.67793 | 0.0031475087 | 0.6973185 | 0.0031620836 | 0.7092436 | 0.0031466239 | 0.6812578
0.0036688443 | 0.8704399 | 0.0036565382 | 0.8394293 | 0.0036721548 | 0.8588846 | 0.003657845 | 0.8119689 | 0.003655704 | 0.8283235 | 0.0036715544 | 0.8436858 | 0.0036547347 | 0.8033636
0.004189172 | 1.01023 | 0.0041751228 | 0.9691502 | 0.004193753 | 0.9987437 | 0.0041792939 | 0.9422574 | 0.0041745562 | 0.9505859 | 0.0041925909 | 0.9775165 | 0.0041734205 | 0.9231505
0.0047246247 | 1.146736 | 0.0047093022 | 1.09756 | 0.0047309875 | 1.116552 | 0.00471194 | 1.05663 | 0.0047103824 | 1.084653 | 0.0047283136 | 1.112827 | 0.0047081546 | 1.037846
0.0052709605 | 1.276158 | 0.0052527401 | 1.227996 | 0.0052781913 | 1.232421 | 0.0052579143 | 1.169518 | 0.0052546015 | 1.213683 | 0.0052742565 | 1.239856 | 0.0052526799 | 1.162222
0.0058354495 | 1.405954 | 0.0058152593 | 1.35646 | 0.0058427599 | 1.361129 | 0.0058178464 | 1.288557 | 0.0058151845 | 1.331285 | 0.0058386683 | 1.36586 | 0.0058133063 | 1.27168
0.006403256 | 1.521062 | 0.0063818046 | 1.467619 | 0.0064120902 | 1.462064 | 0.0063812211 | 1.391697 | 0.0063801145 | 1.451042 | 0.0064070728 | 1.47663 | 0.006379936 | 1.379544
0.0069833203 | 1.635605 | 0.0069570397 | 1.584006 | 0.0069934781 | 1.567363 | 0.006954889 | 1.503381 | 0.0069578233 | 1.565367 | 0.006984087 | 1.591658 | 0.0069578571 | 1.474118
0.007570625 | 1.732682 | 0.0075398357 | 1.681948 | 0.0075814989 | 1.667278 | 0.0075396018 | 1.598403 | 0.0075419719 | 1.664331 | 0.0075701066 | 1.690632 | 0.007542606 | 1.574259
0.0081676318 | 1.825095 | 0.0081317841 | 1.773941 | 0.0081783393 | 1.753557 | 0.0081367871 | 1.688111 | 0.0081352874 | 1.754482 | 0.0081662985 | 1.784755 | 0.0081377563 | 1.666073
0.008774138 | 1.905727 | 0.0087336152 | 1.85652 | 0.008784467 | 1.84504 | 0.0087391969 | 1.768705589 | 0.0087403542 | 1.839624 | 0.0087742296 | 1.873467 | 0.0087421215 | 1.740189
0.0093919473 | 1.979781 | 0.0093464987 | 1.922957 | 0.0094025294 | 1.906299 | 0.009349961 | 1.842356 | 0.009350219 | 1.917684 | 0.0093918557 | 1.953486 | 0.0093526397 | 1.805205
0.01001547 | 2.03862 | 0.009966645 | 1.983523 | 0.010025702 | 1.983763 | 0.009971316 | 1.908652 | 0.009972616 | 1.980898 | 0.010013231 | 2.010393 | 0.009973699 | 1.868781