## Sheet1
Ch4 Current | Ch4 | Ch5 Current | Ch5 | Ch6 Current | Ch6 | Ch7 Current | Ch7 | Ch8 Current | Ch8 | Ch9 Current | Ch9 | Ch10 Current | Ch10
-4.1e-08 | 0.001508255 | 0 | 0.001530987 | 2.4e-09 | 0.001527634 | -2.41e-08 | 0.001474967 | -4.34e-08 | 0.001517435 | 3.38e-08 | 0.001568468 | 8.44e-08 | 0.001547437
0.0004855622 | 0.001720709 | 0.0004856635 | 0.001743956 | 0.0004847955 | 0.001736929 | 0.000485203 | 0.001679998 | 0.0004849932 | 0.001723432 | 0.0004848172 | 0.001778351 | 0.0004837925 | 0.001755442
0.0006930081 | 0.002219406 | 0.0006944426 | 0.002251849 | 0.0006933962 | 0.002227233 | 0.0006948115 | 0.002180119 | 0.0006946886 | 0.002244853 | 0.0006933601 | 0.002293777143 | 0.0006935578 | 0.002305578
0.0009859453 | 0.05965854 | 0.0009841925 | 0.06159312 | 0.0009835318 | 0.0623539 | 0.0009886192 | 0.06228318 | 0.0009883684 | 0.06009428 | 0.0009858055 | 0.0609675 | 0.0009868278 | 0.06037472
0.001353568 | 0.1836696 | 0.001354448 | 0.1843839 | 0.0013537561 | 0.1811512 | 0.0013603334 | 0.1830548 | 0.0013634271 | 0.1856217 | 0.0013561334 | 0.1815112 | 0.00135453 | 0.1750596
0.0017652771 | 0.3219758 | 0.0017665116 | 0.3186823 | 0.001764737 | 0.3153304 | 0.0017724741 | 0.3123682 | 0.0017762957 | 0.3184828 | 0.001767259 | 0.3157146 | 0.0017677677 | 0.3065608
0.0022079495 | 0.4702408 | 0.002208668 | 0.4595713 | 0.0022065197 | 0.4638107 | 0.0022152863 | 0.4465742 | 0.0022195853 | 0.4596009 | 0.0022087933 | 0.4535346 | 0.0022085185 | 0.4393188
0.0026723282 | 0.6208374 | 0.0026723619 | 0.6059108 | 0.0026703366 | 0.6104305 | 0.0026827536 | 0.5870805 | 0.0026877493 | 0.6048142 | 0.0026752383 | 0.5946587 | 0.002677741 | 0.5808491
0.0031587515 | 0.7709601 | 0.0031578546 | 0.7499084 | 0.0031561162 | 0.7535548 | 0.0031685139 | 0.725645207 | 0.0031747152 | 0.7384091 | 0.003160068 | 0.7393648 | 0.003161693 | 0.7112162
0.0036609625 | 0.9181837 | 0.003662631 | 0.893339 | 0.0036615074 | 0.8927026 | 0.0036739076 | 0.8668654 | 0.0036800365 | 0.8814519 | 0.003664866 | 0.8863869 | 0.0036653362 | 0.8387285
0.0041783343 | 1.063554 | 0.0041791155 | 1.035473 | 0.0041780474 | 1.030979 | 0.0041869201 | 0.99171 | 0.0041972373 | 1.017251 | 0.0041812348 | 1.018564 | 0.004183154 | 0.9686697
0.0047073445 | 1.203176 | 0.004711289 | 1.17607 | 0.0047099822 | 1.162819 | 0.0047192914 | 1.118047 | 0.0047345148 | 1.158553 | 0.0047121786 | 1.152825 | 0.0047137941 | 1.096352
0.0052508282 | 1.340241 | 0.0052502133 | 1.315998 | 0.0052489885 | 1.281911 | 0.0052610463 | 1.242066 | 0.0052775596 | 1.292167 | 0.0052533284 | 1.287768 | 0.0052541723 | 1.22539
0.0058084938 | 1.482564 | 0.0058073317 | 1.445975 | 0.0058061165 | 1.421816 | 0.0058174389 | 1.376503 | 0.0058357268 | 1.423793 | 0.0058101406 | 1.400834 | 0.0058141598 | 1.345417
0.0063705064 | 1.613478 | 0.0063734213 | 1.562855 | 0.0063727535 | 1.527292 | 0.0063808812 | 1.486482 | 0.0063978962 | 1.547916 | 0.0063747836 | 1.519002 | 0.0063756226 | 1.462339
0.0069444732 | 1.734682 | 0.0069466721 | 1.66803 | 0.006945944 | 1.647245 | 0.0069563453 | 1.594789 | 0.0069753975 | 1.64053 | 0.0069463973 | 1.624469 | 0.0069486637 | 1.576006
0.0075309461 | 1.844868 | 0.0075306809 | 1.76373 | 0.0075319371 | 1.739036 | 0.0075457211 | 1.697188 | 0.0075639656 | 1.752195 | 0.0075344542 | 1.740364 | 0.0075394499 | 1.680849
0.0081283556 | 1.944095 | 0.008126 | 1.858941 | 0.0081272248 | 1.844508 | 0.0081408039 | 1.778917 | 0.0081596536 | 1.85263 | 0.0081255153 | 1.844245 | 0.0081317841 | 1.765945
0.0087318118 | 2.029469 | 0.0087345363 | 1.928643 | 0.0087341336 | 1.932586 | 0.0087469967 | 1.854078 | 0.0087674545 | 1.940505 | 0.0087331162 | 1.933159 | 0.0087363614 | 1.852157
0.0093478875 | 2.110437 | 0.0093484396 | 2.00653 | 0.009346465 | 2.025354 | 0.0093619729 | 1.920874 | 0.0093856906 | 2.022794 | 0.0093448134 | 2.024297 | 0.0093517645 | 1.909943
0.009977816 | 2.185873 | 0.009974879 | 2.090453 | 0.00997394 | 2.107364 | 0.009987278 | 1.995732 | 0.010013929 | 2.085712 | 0.009972062 | 2.103374 | 0.009976708 | 1.985033