## Sheet1
Ch4 Current | Ch4 | Ch5 Current | Ch5 | Ch6 Current | Ch6 | Ch7 Current | Ch7 | Ch8 Current | Ch8 | Ch9 Current | Ch9 | Ch10 Current | Ch10
2.41e-08 | 0.001497967 | 7.2e-09 | 0.001521874 | 4.8e-09 | 0.001519552 | 7.2e-09 | 0.001459873856 | -2.89e-08 | 0.001510204 | 1.69e-08 | 0.001561784 | -1.45e-08 | 0.001541955
0.0004778613 | 0.001689335 | 0.0004782157 | 0.00171336 | 0.0004778251 | 0.001708128 | 0.0004791488 | 0.001644528 | 0.0004782374 | 0.001695495 | 0.0004781024 | 0.00175172 | 0.0004770873 | 0.001731051325
0.0006845018 | 0.002116273 | 0.0006836555 | 0.002128462 | 0.0006831902 | 0.002133083 | 0.0006859002 | 0.002063714 | 0.0006837544 | 0.00210968 | 0.0006835615 | 0.00218723 | 0.0006824428 | 0.002174767
0.0009719804 | 0.05278581 | 0.0009719177 | 0.05376127 | 0.0009708545 | 0.05302944 | 0.0009728846 | 0.05319874 | 0.0009721203 | 0.05213664 | 0.0009713367 | 0.05383516 | 0.0009714331 | 0.05130839
0.0013432028 | 0.1693105 | 0.0013422939 | 0.1714659 | 0.0013398153 | 0.1661946 | 0.0013434488 | 0.1651929 | 0.0013405555 | 0.1642978 | 0.0013398418 | 0.1670343 | 0.001340271 | 0.1645363
0.0017555557 | 0.2957086 | 0.0017542368 | 0.3010747 | 0.0017527275 | 0.294252 | 0.0017564695 | 0.2888897 | 0.0017529059 | 0.295923 | 0.0017531205 | 0.2949501 | 0.0017529397 | 0.2928003
0.0022014537 | 0.4318989 | 0.0022010486 | 0.4397219 | 0.0022000842 | 0.4290368 | 0.0022017261 | 0.4207278 | 0.0022004917 | 0.4320579 | 0.0022005278 | 0.4283254 | 0.0021995055 | 0.4257338
0.002670732 | 0.5650243 | 0.0026673132 | 0.5811664 | 0.0026674554 | 0.5633912 | 0.0026693047 | 0.5541962 | 0.0026672649 | 0.5702133 | 0.0026671757 | 0.5648774 | 0.0026659581 | 0.563018
0.0031580234 | 0.7025687 | 0.0031589637 | 0.7178378 | 0.0031560849 | 0.6922803 | 0.0031576545 | 0.6850809 | 0.003155892 | 0.7102737 | 0.0031561644 | 0.6988894 | 0.0031571891 | 0.6929288
0.0036681137 | 0.8377795 | 0.00366564 | 0.8522938 | 0.0036643742 | 0.8202324 | 0.0036660258 | 0.8130981 | 0.0036634628 | 0.8441422 | 0.0036640246 | 0.8276167 | 0.0036639619 | 0.8184393
0.0041864982 | 0.9655027 | 0.0041844053 | 0.984389 | 0.0041841811 | 0.9478916 | 0.0041855217 | 0.9367777 | 0.0041826694 | 0.9655403 | 0.0041828695 | 0.9547931 | 0.0041825537 | 0.9412993
0.0047198291 | 1.082629 | 0.0047179604 | 1.112654 | 0.004718896 | 1.06972 | 0.0047198773 | 1.054164 | 0.0047162606 | 1.09677 | 0.0047173648 | 1.073037 | 0.0047167645 | 1.063431
0.0052662541 | 1.205518 | 0.0052612801 | 1.233288 | 0.0052633392 | 1.194572 | 0.0052600432 | 1.173568 | 0.0052612512 | 1.205915 | 0.0052612054 | 1.197818 | 0.0052599468 | 1.189253
0.0058226757 | 1.317995 | 0.0058229723 | 1.352146 | 0.005822126 | 1.313127 | 0.0058186444 | 1.276815 | 0.0058191339 | 1.333251 | 0.0058194401 | 1.31602 | 0.0058215883 | 1.303287
0.0063865833 | 1.417459 | 0.0063883241 | 1.45313 | 0.0063885194 | 1.419128 | 0.0063839722 | 1.388161 | 0.0063848667 | 1.445389 | 0.0063848715 | 1.42463 | 0.0063852139 | 1.412693
0.0069626816 | 1.515891 | 0.0069635857 | 1.536044 | 0.0069646587 | 1.512495 | 0.0069568275 | 1.493262 | 0.0069623368 | 1.549235 | 0.0069621367 | 1.528284 | 0.0069603115 | 1.513545
0.0075497669 | 1.609929 | 0.0075459502 | 1.634978 | 0.0075488 | 1.58561 | 0.007540072 | 1.584399 | 0.0075466228 | 1.648477 | 0.0075462925 | 1.605172 | 0.0075437923 | 1.609593
0.0081464458 | 1.701003 | 0.0081387786 | 1.704441 | 0.0081420552 | 1.661704 | 0.0081377756 | 1.66372 | 0.008141491 | 1.731058 | 0.0081390221 | 1.691495 | 0.0081363048 | 1.689932
0.0087487061 | 1.772261 | 0.0087418973 | 1.781235 | 0.0087446507 | 1.74409 | 0.0087412487 | 1.743676 | 0.0087438767 | 1.809709 | 0.0087427122 | 1.761642 | 0.0087391993 | 1.759509
0.0093578838 | 1.841643 | 0.0093557789 | 1.854894 | 0.0093562756 | 1.782728 | 0.0093497175 | 1.806937 | 0.0093548916 | 1.86266 | 0.0093506409 | 1.808009 | 0.0093523697 | 1.819721
0.009981909 | 1.899537 | 0.00997577 | 1.908139 | 0.009978177 | 1.84417 | 0.009968475 | 1.857014 | 0.009974638 | 1.921318 | 0.009969558 | 1.850909 | 0.009972375 | 1.864251