## Sheet1
Ch4 Current | Ch4 | Ch5 Current | Ch5 | Ch6 Current | Ch6 | Ch7 Current | Ch7 | Ch8 Current | Ch8 | Ch9 Current | Ch9 | Ch10 Current | Ch10
2.41e-08 | 0.001496516 | -2.89e-08 | 0.001520699 | 1.45e-08 | 0.001518123 | 2.4e-09 | 0.001466673 | 2.41e-08 | 0.001509274 | -2.41e-08 | 0.001559216575 | -9.6e-09 | 0.001538272
0.00047498 | 0.001690764 | 0.0004755394 | 0.001713591 | 0.0004750042 | 0.001709179 | 0.0004760506 | 0.001654395 | 0.0004752694 | 0.001700429 | 0.0004752766 | 0.00175185 | 0.0004746039 | 0.001731715
0.0006824645 | 0.002142697 | 0.0006817411 | 0.00215639 | 0.0006810275 | 0.002148952 | 0.0006829973 | 0.002090705827 | 0.0006813554 | 0.002129751 | 0.0006813578 | 0.002206443 | 0.0006821703 | 0.002204017
0.0009716477 | 0.05719753 | 0.0009704205 | 0.0552468 | 0.000972154 | 0.05710306 | 0.0009736947 | 0.05634305 | 0.0009723541 | 0.05746023 | 0.0009732028 | 0.05618331 | 0.0009705555 | 0.05646373
0.0013383879 | 0.1762618 | 0.0013384651 | 0.1743849 | 0.0013397671 | 0.1767165 | 0.0013421106 | 0.1733591 | 0.0013407677 | 0.1746712 | 0.001340799 | 0.1756723 | 0.0013381131 | 0.1757683
0.001751088 | 0.3095348 | 0.0017480934 | 0.3125554 | 0.0017498149 | 0.3083165 | 0.0017532073 | 0.3098637 | 0.0017499741 | 0.3152378 | 0.0017508903 | 0.3095779 | 0.0017500271 | 0.3118839
0.0021917202 | 0.4596645 | 0.0021889692 | 0.4599435 | 0.0021907244 | 0.4488249 | 0.0021955683 | 0.4470426 | 0.0021909631 | 0.4577668 | 0.0021918094 | 0.4590905 | 0.0021905822 | 0.4537227
0.0026608274 | 0.6114467 | 0.0026555472 | 0.6062444 | 0.0026576834 | 0.5850776 | 0.0026628213 | 0.5931753 | 0.0026577195 | 0.606589 | 0.0026587997 | 0.6055869 | 0.0026593132 | 0.6005434
0.0031449963 | 0.7508714 | 0.0031404273 | 0.7464344 | 0.0031427685 | 0.7231111 | 0.0031485431 | 0.7339483 | 0.0031426431 | 0.7575234 | 0.0031435545 | 0.749892 | 0.0031431735 | 0.7333227
0.0036489289 | 0.8939131 | 0.0036445817 | 0.8890181 | 0.0036498234 | 0.8631753 | 0.0036533966 | 0.8703838 | 0.0036477716 | 0.8936128 | 0.0036518342 | 0.8729839 | 0.0036463635 | 0.87145
0.004168256 | 1.030102 | 0.0041616377 | 1.027954 | 0.0041672434 | 0.9979473 | 0.0041658643 | 1.004653 | 0.0041637449 | 1.022798 | 0.0041675834 | 1.00593 | 0.004164813 | 1.006118
0.0047005284 | 1.165542 | 0.0046929986 | 1.166531 | 0.004699998 | 1.128257 | 0.0046980763 | 1.148093 | 0.0046955712 | 1.162724 | 0.0047003789 | 1.134741 | 0.0046964633 | 1.135861
0.0052409836 | 1.313629 | 0.0052352284 | 1.292403 | 0.0052407979 | 1.245327 | 0.0052403398 | 1.28025 | 0.0052377407 | 1.278774 | 0.0052428184 | 1.261664 | 0.0052372947 | 1.260021
0.0058021117 | 1.443937 | 0.0057927279 | 1.416324 | 0.0057983408 | 1.373437 | 0.0057972993 | 1.405017 | 0.0057942806 | 1.406697 | 0.005800166 | 1.391938 | 0.0057965398 | 1.372418
0.0063649055 | 1.562121 | 0.0063573058 | 1.535585 | 0.0063625354 | 1.47971 | 0.0063597771 | 1.515776 | 0.0063585692 | 1.524752 | 0.0063660869 | 1.502296 | 0.0063578627 | 1.478991
0.0069390242 | 1.671119 | 0.0069313161 | 1.651693 | 0.0069362033 | 1.569336 | 0.0069377536 | 1.625791 | 0.0069325385 | 1.636298 | 0.0069395209 | 1.603905 | 0.0069316319 | 1.578331
0.0075308641 | 1.753357 | 0.0075213718 | 1.760512 | 0.0075295188 | 1.671864 | 0.0075257213 | 1.731 | 0.0075275851 | 1.745816 | 0.0075322698 | 1.69201 | 0.0075227292 | 1.683168
0.00812539 | 1.867262 | 0.0081127584 | 1.858219 | 0.0081256214 | 1.751456 | 0.008121906 | 1.816659 | 0.0081225449 | 1.843386 | 0.0081273019 | 1.77098 | 0.0081175878 | 1.769352
0.0087311487 | 1.949129 | 0.008720528 | 1.936839 | 0.0087338443 | 1.823281 | 0.0087258757 | 1.889963 | 0.0087305532 | 1.924812 | 0.0087346231 | 1.85772 | 0.0087240988 | 1.858879
0.0093507615 | 2.008357 | 0.0093345013 | 2.025452 | 0.0093475114 | 1.901299 | 0.0093413294 | 1.954331 | 0.0093445892 | 2.002972 | 0.0093494354 | 1.92481 | 0.0093413583 | 1.938699
0.009977936 | 2.047326 | 0.009961974 | 2.086893 | 0.009973242 | 1.949212 | 0.009970569 | 1.995263 | 0.009969919 | 2.068271 | 0.009976058 | 1.989282 | 0.009968908 | 1.998499