## Sheet1
Ch4 Current | Ch4 | Ch5 Current | Ch5 | Ch6 Current | Ch6 | Ch7 Current | Ch7 | Ch8 Current | Ch8 | Ch9 Current | Ch9 | Ch10 Current | Ch10
-7.23e-08 | 0.001501062 | -3.62e-08 | 0.001524876 | 2.65e-08 | 0.001521315 | -4.1e-08 | 0.001462590458 | -3.13e-08 | 0.001511763 | -2.89e-08 | 0.001564456803 | -2.41e-08 | 0.001543903
0.0004857768 | 0.001721884 | 0.0004861409 | 0.001744418 | 0.0004849835 | 0.001739995 | 0.0004883205 | 0.001680848 | 0.0004853958 | 0.001730958 | 0.0004863434 | 0.001785425278 | 0.0004859697 | 0.00176617
0.0006888514 | 0.00212846 | 0.0006892275 | 0.00214316 | 0.0006878677 | 0.002132116 | 0.0006914409 | 0.002076939 | 0.0006900015 | 0.002131861 | 0.0006896832 | 0.002192362 | 0.0006905873 | 0.002183889
0.0009717562 | 0.04921703 | 0.0009728315 | 0.04963335 | 0.0009704205 | 0.04992019 | 0.0009760262 | 0.05114076 | 0.0009717249 | 0.04899221 | 0.0009710425 | 0.04949561 | 0.0009738152 | 0.04670303
0.0013371101 | 0.1628526 | 0.0013398177 | 0.1601156 | 0.0013360613 | 0.1594903 | 0.0013441624 | 0.1649966 | 0.0013387737 | 0.1592806 | 0.0013382481 | 0.1652004 | 0.0013397237 | 0.156475
0.0017482453 | 0.2906985 | 0.0017494002 | 0.2878862 | 0.0017469385 | 0.2929962 | 0.0017537522 | 0.2924138 | 0.0017485684 | 0.2885105 | 0.0017488023 | 0.2941015 | 0.0017495594 | 0.2885467
0.0021927931 | 0.4249653 | 0.0021953826 | 0.4302148 | 0.002193514 | 0.4324202 | 0.0022013476 | 0.4197559 | 0.0021964435 | 0.4344525 | 0.0021952621 | 0.4279486 | 0.0021987919 | 0.424479
0.0026602801 | 0.5676050916 | 0.0026643041 | 0.5526659 | 0.0026615724 | 0.5749122 | 0.0026689551 | 0.5511154 | 0.0026634458 | 0.578038 | 0.002662708 | 0.5718564 | 0.0026661607 | 0.5699013
0.0031465105 | 0.7022706 | 0.0031499415 | 0.7019903 | 0.0031481428 | 0.7130875 | 0.0031545563 | 0.6882573 | 0.0031482803 | 0.7145708 | 0.0031482417 | 0.7126211 | 0.0031517353 | 0.7102988
0.0036568251 | 0.818039 | 0.0036627756 | 0.8202319 | 0.0036601862 | 0.8510332 | 0.0036643959 | 0.8194364 | 0.0036551181 | 0.8372864 | 0.0036597088 | 0.8505222 | 0.0036583586 | 0.8341144
0.0041752505 | 0.9450556 | 0.0041820063 | 0.9505328 | 0.0041801233 | 0.9776544 | 0.0041806634 | 0.9114791 | 0.0041758027 | 0.9713281 | 0.0041793204 | 0.9865707607 | 0.0041803933 | 0.9466923
0.0047096736 | 1.057901 | 0.0047175794 | 1.066862 | 0.0047149875 | 1.101388 | 0.0047165234 | 1.030638 | 0.0047107682 | 1.091766 | 0.0047138688 | 1.122204 | 0.0047149224 | 1.074085
0.0052520216 | 1.176504 | 0.0052620734 | 1.188789 | 0.005259549 | 1.203354 | 0.0052610704 | 1.140916 | 0.0052550162 | 1.21277 | 0.0052574803 | 1.249654 | 0.0052576298 | 1.19516
0.0058088049 | 1.277804 | 0.0058224852 | 1.282707 | 0.0058184684 | 1.323166 | 0.0058185166 | 1.231869 | 0.005812096 | 1.329995 | 0.0058151701 | 1.356328 | 0.0058162768 | 1.300151
0.006373132 | 1.371702 | 0.0063867545 | 1.407175 | 0.0063846159 | 1.430482 | 0.0063850571 | 1.302877 | 0.0063809414 | 1.429967 | 0.0063810138 | 1.462427 | 0.0063847847 | 1.414876
0.0069501392 | 1.44338 | 0.0069651505 | 1.505838 | 0.0069619583 | 1.520827 | 0.006962197 | 1.391889 | 0.0069586262 | 1.516003 | 0.0069572181 | 1.561914 | 0.0069617003 | 1.530583
0.0075354741 | 1.535597 | 0.0075493425 | 1.603116 | 0.0075473703 | 1.57866 | 0.0075443516 | 1.454663 | 0.0075430472 | 1.608724 | 0.0075428568 | 1.647901 | 0.0075459936 | 1.616126
0.0081333272 | 1.612711 | 0.0081449823 | 1.654993 | 0.0081447749 | 1.632811 | 0.0081383374 | 1.501749 | 0.008138863 | 1.689207 | 0.0081419612 | 1.712198 | 0.0081430944 | 1.694561
0.0087334875 | 1.657184 | 0.0087457236 | 1.710985 | 0.0087452221 | 1.683952 | 0.0087424084 | 1.547966 | 0.0087417912 | 1.743423 | 0.0087430642 | 1.792287 | 0.0087468544 | 1.783
0.0093423107 | 1.721366 | 0.0093590097 | 1.782135 | 0.0093546216 | 1.757221 | 0.0093462239 | 1.639699 | 0.0093503733 | 1.808471 | 0.0093534522 | 1.842503 | 0.0093552895 | 1.845481
0.00996183 | 1.760391 | 0.00998044 | 1.825133 | 0.009975312 | 1.807102 | 0.009968691 | 1.672055 | 0.009971267 | 1.850704 | 0.009974012 | 1.884404 | 0.009976395 | 1.874222