## Sheet1
Ch4 Current | Ch4 | Ch5 Current | Ch5 | Ch6 Current | Ch6 | Ch7 Current | Ch7 | Ch8 Current | Ch8 | Ch9 Current | Ch9 | Ch10 Current | Ch10
4.8e-09 | 0.001499546 | -6.03e-08 | 0.001524289 | -4.1e-08 | 0.001522448 | -1.45e-08 | 0.001462943 | -2.89e-08 | 0.001513155 | -4.82e-08 | 0.001565362 | -4.8e-09 | 0.001545382
0.0004839034 | 0.001726173 | 0.0004825869 | 0.001745258 | 0.0004825821 | 0.001742851 | 0.0004841083 | 0.001684082799 | 0.0004835996 | 0.001733003 | 0.0004824736 | 0.001788961 | 0.0004823965 | 0.001772272
0.0006890684 | 0.00216942 | 0.0006890346 | 0.002185032 | 0.0006874626 | 0.002167174 | 0.0006919231 | 0.002138966963 | 0.0006887308 | 0.00216724 | 0.0006891576 | 0.002242973 | 0.0006888948 | 0.002219391
0.0009788423 | 0.05886386 | 0.0009783288 | 0.05482737 | 0.0009767592 | 0.05838843 | 0.0009833534 | 0.05830809 | 0.0009787483 | 0.05468012 | 0.0009766314 | 0.0564233 | 0.0009759539 | 0.05793586
0.0013459587 | 0.1792889 | 0.0013468604 | 0.1711211 | 0.0013434801 | 0.1771969 | 0.001350571 | 0.1705243 | 0.0013451823 | 0.1691084 | 0.0013467013 | 0.1726336 | 0.0013456356 | 0.1794502
0.0017564622 | 0.3114124 | 0.0017546998 | 0.3067765 | 0.0017551169 | 0.3095492 | 0.0017640884 | 0.2992305 | 0.0017563827 | 0.3040819 | 0.0017548324 | 0.3081623 | 0.001754179 | 0.3121817
0.0021985893 | 0.4527081 | 0.0021974754 | 0.4457092 | 0.0021979432 | 0.4483738 | 0.002204398 | 0.4381707 | 0.0021997732 | 0.4442011 | 0.0021980396 | 0.4530121 | 0.0021968027 | 0.4523219
0.0026632626 | 0.5911475 | 0.0026630866 | 0.578916 | 0.0026629636 | 0.5948804 | 0.0026743727 | 0.5621362 | 0.0026639787 | 0.596675 | 0.0026633421 | 0.6073041 | 0.0026625465 | 0.5985428
0.0031495847 | 0.7272285 | 0.0031468384 | 0.7209291 | 0.0031498378 | 0.7375654 | 0.0031587925 | 0.6935456 | 0.0031505587 | 0.7326332 | 0.0031472604 | 0.7503214 | 0.0031458668 | 0.7397776
0.0036515642 | 0.8588642 | 0.0036526299 | 0.8595719 | 0.0036529264 | 0.8760847 | 0.0036629396 | 0.8179604 | 0.0036531507 | 0.8669886 | 0.0036544526 | 0.8839503 | 0.0036516245 | 0.876732
0.004168649 | 0.9662132 | 0.0041668576 | 0.9852981 | 0.0041718533 | 0.9954369 | 0.0041819003 | 0.9437135 | 0.004171986 | 1.002786 | 0.0041693314 | 1.020479 | 0.0041654881 | 1.004692
0.0046973554 | 1.083571 | 0.0046972035 | 1.106044 | 0.0047021824 | 1.115817 | 0.0047146982 | 1.042969 | 0.0047021824 | 1.131143 | 0.0046996821 | 1.155254 | 0.0046958413 | 1.126919
0.0052393826 | 1.200012 | 0.0052412006 | 1.23252 | 0.0052462375 | 1.228401 | 0.005257772 | 1.133159 | 0.0052471609 | 1.244338 | 0.0052446414 | 1.26897 | 0.0052388932 | 1.24349
0.0057986663 | 1.292741 | 0.0057976127 | 1.350075 | 0.005805996 | 1.343946 | 0.005816325 | 1.250867 | 0.0058061286 | 1.366857 | 0.0058001612 | 1.393241 | 0.0057940009 | 1.380119
0.0063608814 | 1.405098 | 0.0063605583 | 1.458464 | 0.0063697806 | 1.456429 | 0.0063762399 | 1.353811 | 0.0063688741 | 1.481975 | 0.0063638374 | 1.495881 | 0.0063575276 | 1.487521
0.006937744 | 1.491209 | 0.0069347181 | 1.53049 | 0.0069457704 | 1.530828 | 0.0069494207 | 1.445146 | 0.0069453991 | 1.579988 | 0.0069380188 | 1.592207 | 0.0069327627 | 1.581913
0.0075245254 | 1.580089 | 0.0075209209 | 1.635261 | 0.0075319371 | 1.619716 | 0.0075398405 | 1.550969 | 0.0075320022 | 1.671798 | 0.0075270547 | 1.685421 | 0.0075209161 | 1.684569
0.008121701 | 1.671827 | 0.0081189476 | 1.684077 | 0.0081288113 | 1.698312 | 0.0081336816 | 1.605638 | 0.0081301132 | 1.760213 | 0.0081225208 | 1.779733 | 0.008119466 | 1.766045
0.0087263893 | 1.751699 | 0.0087236889 | 1.762021 | 0.0087325423 | 1.771236 | 0.0087410847 | 1.662973 | 0.0087345483 | 1.837691 | 0.0087274719 | 1.838086 | 0.0087262567 | 1.834932
0.0093436295 | 1.799102 | 0.0093365651 | 1.834459 | 0.009349134 | 1.82685 | 0.0093545541 | 1.766453 | 0.0093490038 | 1.900474 | 0.0093403553 | 1.905189 | 0.0093405241 | 1.912191
0.009970497 | 1.862127 | 0.009967343 | 1.859019 | 0.009978273 | 1.872047 | 0.009977936 | 1.817366 | 0.009975529 | 1.946468 | 0.009973988 | 1.982109 | 0.00997004 | 1.959076