## Sheet1
Ch4 Current | Ch4 | Ch5 Current | Ch5 | Ch6 Current | Ch6 | Ch7 Current | Ch7 | Ch8 Current | Ch8 | Ch9 Current | Ch9 | Ch10 Current | Ch10
1.93e-08 | 0.001501361 | 3.62e-08 | 0.001520783 | -3.38e-08 | 0.001516885 | 4.8e-09 | 0.001464497181 | -1.45e-08 | 0.001507356 | 0 | 0.001559971 | 4.34e-08 | 0.001538894
0.0004776925 | 0.001693156 | 0.0004785677 | 0.001711723 | 0.0004777986 | 0.00170691 | 0.0004775599 | 0.001648403484 | 0.0004782663 | 0.001696359 | 0.0004773284 | 0.001748787 | 0.0004774731 | 0.001728675
0.0006827827 | 0.00212131 | 0.0006840148 | 0.002138582 | 0.0006833445 | 0.002129933 | 0.0006839834 | 0.002065537 | 0.0006839955 | 0.002120834 | 0.0006828816 | 0.002169914 | 0.0006830721 | 0.002160571
0.0009701046 | 0.05088812 | 0.0009749051 | 0.05325002 | 0.00097179 | 0.05176422 | 0.0009696489 | 0.05124719 | 0.0009704349 | 0.05204342 | 0.0009673922 | 0.05232959 | 0.0009673994 | 0.05043411
0.0013384699 | 0.1644087 | 0.0013434247 | 0.1643028 | 0.0013401191 | 0.1607244 | 0.0013401432 | 0.1630229 | 0.0013408762 | 0.1699569 | 0.00133386 | 0.1671335 | 0.001337016 | 0.1656648
0.001749733 | 0.2974203 | 0.001756402 | 0.2929377 | 0.0017528264 | 0.296464 | 0.0017520235 | 0.2862933 | 0.0017540247 | 0.2990521 | 0.0017433798 | 0.2957321 | 0.0017459548 | 0.2947253
0.0021961638 | 0.4391573 | 0.0022037615 | 0.4381047 | 0.0022013066 | 0.4358703 | 0.0021971113 | 0.4191642 | 0.0022021702 | 0.4346263 | 0.0021880265 | 0.4328173 | 0.0021939914 | 0.4251302
0.0026621872 | 0.5784735 | 0.0026716048 | 0.5711768 | 0.0026689237 | 0.5777958 | 0.002665066 | 0.563104 | 0.0026701558 | 0.5729346 | 0.0026562464 | 0.5688001 | 0.0026587635 | 0.5584229
0.0031497679 | 0.7158507 | 0.0031640028 | 0.7242878 | 0.0031587395 | 0.714831 | 0.0031508432 | 0.7023992 | 0.003159429 | 0.7132903 | 0.0031424165 | 0.7083345535 | 0.0031447142 | 0.6941581
0.0036579198 | 0.8480471 | 0.0036737147 | 0.8582487 | 0.003668162 | 0.8451177 | 0.0036598414 | 0.8312168 | 0.0036691915 | 0.847951 | 0.0036482321 | 0.8374566 | 0.0036541392 | 0.8176499
0.004176321 | 0.975195 | 0.0041938615 | 0.9958567 | 0.0041881353 | 0.9796071 | 0.0041761619 | 0.9633732 | 0.0041903197 | 0.9772216 | 0.0041653025 | 0.9670984 | 0.0041712867 | 0.9367835
0.0047106428 | 1.120196 | 0.0047297434 | 1.131547 | 0.0047258157 | 1.113378 | 0.0047087405 | 1.086163 | 0.0047262714 | 1.10731 | 0.00469879 | 1.08394 | 0.0047077302 | 1.05832
0.0052566388 | 1.243353 | 0.0052771136 | 1.242928 | 0.0052720937 | 1.237937 | 0.005255754 | 1.194433 | 0.0052723011 | 1.222507 | 0.0052449765 | 1.205198 | 0.0052507992 | 1.17363
0.0058146348 | 1.375592 | 0.0058402427 | 1.3692 | 0.0058337594 | 1.35658 | 0.0058114643 | 1.312126 | 0.0058336364 | 1.350199 | 0.0058030135 | 1.315031 | 0.0058069821 | 1.286717
0.0063818625 | 1.492159 | 0.0064077334 | 1.490244 | 0.006402593 | 1.469591 | 0.0063752272 | 1.416492 | 0.0064016744 | 1.448153 | 0.0063673069 | 1.425201 | 0.0063738264 | 1.394058
0.0069599065 | 1.595755 | 0.0069880942 | 1.59366 | 0.0069819436 | 1.579932 | 0.0069508143 | 1.519136 | 0.0069807815 | 1.541692 | 0.0069432798 | 1.525835 | 0.006949616 | 1.488493
0.00754487 | 1.698166 | 0.0075754712 | 1.688933 | 0.0075680572 | 1.682227 | 0.0075374753 | 1.613565 | 0.0075668059 | 1.613099 | 0.0075319853 | 1.618445 | 0.0075371088 | 1.583467
0.008137995 | 1.771714 | 0.0081707565 | 1.786163 | 0.0081644613 | 1.772188 | 0.0081342217 | 1.68748 | 0.0081632268 | 1.684159 | 0.0081251898 | 1.698067 | 0.0081295587 | 1.667771
0.0087427725 | 1.856879 | 0.0087771615 | 1.852305 | 0.0087714979 | 1.846597 | 0.008735913 | 1.772143 | 0.0087695449 | 1.768002 | 0.008728253 | 1.765077937 | 0.0087322458 | 1.743958
0.0093531894 | 1.923444 | 0.0093930154 | 1.919636 | 0.0093861318 | 1.91852 | 0.0093450448 | 1.833629826 | 0.0093845718 | 1.822239 | 0.0093377562 | 1.817618 | 0.0093452691 | 1.809564
0.009975047 | 1.974385 | 0.010016457 | 1.948015 | 0.010011377 | 1.967302 | 0.009968764 | 1.885589 | 0.010009596 | 1.886312 | 0.0099597294 | 1.868087 | 0.00996496 | 1.870479