## Sheet1
Ch4 Current | Ch4 | Ch5 Current | Ch5 | Ch6 Current | Ch6 | Ch7 Current | Ch7 | Ch8 Current | Ch8 | Ch9 Current | Ch9 | Ch10 Current | Ch10
-9.6e-09 | 0.001501468 | -9.6e-09 | 0.001524163 | -2.41e-08 | 0.001521105144 | 3.13e-08 | 0.00146286 | -4.8e-09 | 0.001513112 | -1.93e-08 | 0.001565513 | -1.21e-08 | 0.001545575
0.0004793826 | 0.001692045 | 0.0004803471 | 0.001716112 | 0.000478886 | 0.001707666 | 0.0004793561 | 0.001645606 | 0.0004799107 | 0.001700049 | 0.0004788233 | 0.001749605998 | 0.0004790547 | 0.001733108
0.0006867923 | 0.002114822 | 0.000686462 | 0.002128147 | 0.0006848418 | 0.002111544 | 0.00068794 | 0.002057722 | 0.0006860063 | 0.002108942 | 0.0006849334 | 0.002155098 | 0.0006852878 | 0.002140185
0.000974811 | 0.05602623 | 0.0009760672 | 0.05978445 | 0.0009746784 | 0.05643313 | 0.0009775235 | 0.05629904 | 0.000975327 | 0.05712202 | 0.0009755054 | 0.05676867 | 0.0009746856 | 0.05748925
0.0013426965 | 0.1789163 | 0.0013429762 | 0.1812081 | 0.0013410932 | 0.1733729 | 0.0013458574 | 0.1722693 | 0.0013423035 | 0.1782797 | 0.0013413632 | 0.1731189 | 0.001342588 | 0.179533
0.0017531567 | 0.3130303 | 0.0017538728 | 0.3164153 | 0.001751182 | 0.306334 | 0.0017592832 | 0.3017829 | 0.0017531928 | 0.3095843 | 0.0017503719 | 0.2987704 | 0.0017519656 | 0.3080859
0.0021944881 | 0.452235 | 0.0021957587 | 0.4611349 | 0.0021939143 | 0.4471458 | 0.0021999106 | 0.4372758 | 0.0021954887 | 0.4467547 | 0.0021934923 | 0.4354649 | 0.0021948763 | 0.445509
0.0026575459 | 0.5983965 | 0.00266001 | 0.6073486 | 0.0026582331 | 0.5884507 | 0.0026681257 | 0.5878354 | 0.0026601571 | 0.587285 | 0.0026561427 | 0.5646181 | 0.0026579004 | 0.5821711
0.0031423972 | 0.7391902 | 0.0031463683 | 0.7514596 | 0.0031446756 | 0.733042 | 0.0031524418 | 0.7232357 | 0.0031462019 | 0.7271248 | 0.0031433688 | 0.7138612 | 0.0031455822 | 0.7197006
0.0036467083 | 0.8763654 | 0.003648519 | 0.8896113 | 0.0036480874 | 0.8688113 | 0.0036560198 | 0.8541128 | 0.0036481236 | 0.8626466 | 0.00364707 | 0.8494178 | 0.0036492423 | 0.8465441
0.0041633664 | 1.014991 | 0.0041662886 | 1.027023 | 0.0041655629 | 1.004408 | 0.0041743777 | 0.9823861 | 0.0041668673 | 0.9835016 | 0.0041623851 | 0.9761713 | 0.0041647793 | 0.9668273
0.0046953446 | 1.148949 | 0.0046966393 | 1.151209 | 0.0046952964 | 1.134736 | 0.004705377 | 1.1056 | 0.0046955254 | 1.120611 | 0.0046936665 | 1.095906 | 0.0046962463 | 1.085814
0.0052339409 | 1.281571 | 0.0052407497 | 1.270754 | 0.0052392838 | 1.257973 | 0.0052460567 | 1.219877 | 0.005239848 | 1.244711 | 0.0052354333 | 1.220359 | 0.0052377937 | 1.21327
0.0057928219 | 1.413299 | 0.0057994933 | 1.399673 | 0.0058007616 | 1.364942 | 0.0058063022 | 1.337846 | 0.005799597 | 1.353885 | 0.0057967688 | 1.33325 | 0.0057993969 | 1.329644
0.0063570213 | 1.534263 | 0.0063637747 | 1.502317 | 0.0063633865 | 1.469954 | 0.0063688572 | 1.435866 | 0.006363073 | 1.461625 | 0.0063613757 | 1.445804 | 0.0063645414 | 1.425678
0.0069301756 | 1.630679 | 0.0069392822 | 1.612118 | 0.0069373196 | 1.593194 | 0.0069434341 | 1.552057 | 0.0069384311 | 1.547342 | 0.0069373413 | 1.554392 | 0.0069406276 | 1.533282
0.0075165496 | 1.715417 | 0.0075261674 | 1.708524 | 0.0075250486 | 1.677545 | 0.0075371474 | 1.64727 | 0.0075257069 | 1.640452 | 0.0075222012 | 1.647121 | 0.0075258202 | 1.626348
0.0081131948 | 1.787614 | 0.0081242013 | 1.783442 | 0.0081234442 | 1.768158 | 0.0081326858 | 1.731375 | 0.0081243749 | 1.732521 | 0.0081186076 | 1.730986 | 0.0081216817 | 1.710134
0.0087196889 | 1.883628 | 0.008728499 | 1.860314 | 0.0087278841 | 1.838033 | 0.0087383506 | 1.812822 | 0.0087296683 | 1.809536 | 0.0087229945 | 1.808941 | 0.0087278118 | 1.786463
0.0093358539 | 1.948796 | 0.0093451726 | 1.928557 | 0.009344606 | 1.918417 | 0.0093558609 | 1.873072 | 0.0093476584 | 1.867929 | 0.0093412715 | 1.869524 | 0.0093486638 | 1.855553
0.009966284 | 1.992834 | 0.009974108 | 1.985665 | 0.009975481 | 1.961002 | 0.009983305 | 1.935617 | 0.009976492 | 1.933307 | 0.009967993 | 1.932501 | 0.009977359 | 1.903522