## Sheet1
Opto-board Assembly Status
0
Opto-board S/N: |  |  |  | Site(check one): |  | OSU |  | Seigen
Opto-board flavor (check one): |  |  | B-Layer |  | Left |  | Right
VDC S/N | 0
0
DORIC S/N |  |  | -- | --
Step |  |  |  | Date | Initial | Comments
1) Reinforce 80-pin Connector
2) Mechanical tolerance test
3) short test
4) VDC mounting
5) DORIC mounting
6) Measure VCSEL power
7) Measure PIN respnsivity
8) Glue VCSEL opto-pack (?)
9) Glue Housing
10.1) Glue 2nd VCSEL opto-pack(?)
10.2) Glue housing (?)
11.1) Glue PIN opto-pack
11.2) Glue housing
12) Solder VCSEL opto-pack
13) Solder 2nd VCSEL opto-pack (?)
14) Solder PIN opto-pack
15) Wire bonding
16) Basic Functionality
17) Encapsulation

## Sheet2
Opto-Board QA data Sheet: Optical Power and Responsivity
Opto-board S/N
0
VCSEL Opto-pack S/N:
Power (uW) | 1 | 2 | 3 | 4 | 5 | 6 | 7 | 8 | Date | Initial | P> 500 uW & dP ,20% ?
Pre Opto-pack Burn-in |  | 1801.063 | 1788.752 | 1844.777 | 1779.957 | 1893.729 | 1914.587 | 1852.414 | -- | -- | --
Post Opto-pack Burn-in |  | 1715.664 | 1727.114 | 1798.461 | 1717.408 | 1835.408 | 1869.378 | 1821.997 | -- | -- | --
Change (%) | #DIV/0! | #DIV/0! | #DIV/0! | #DIV/0! | #DIV/0! | #DIV/0! | #DIV/0! | #DIV/0! | -- | -- | --
Pre Opto-board Burn-in |  | 1341.953526 | 1194.722224 | 1558.47992 | 1253.804108 | 1451.145892 | 1390.450338 | 1417.897221 | -- | -- | --
Change (%) |  | #DIV/0! | #DIV/0! | #DIV/0! | #DIV/0! | #DIV/0! | #DIV/0! | #DIV/0! | -- | -- | --
Post Opto-board Burn-in |  | 1365.098545 | 1220.028078 | 1545.251421 | 1348.566499 | 1559.742842 | 1387.454088 | 1454.063752 | -- | -- | --
Change (%) |  | 1.724726 | 2.118137 | -0.8488078 | 7.55799 | 7.483531 | -0.2154877 | 2.550716 | -- | -- | --
Opto-board at 0C |  | 1498.552362 | 1189.199448 | 1498.026781 | 1289.448676 | 1525.066125 | 1440.771519 | 1603.468669 | -- | -- | --
Change (%) |  | 11.66947 | -0.4622644 | -3.878981 | 2.842914 | 5.093922 | 3.619056 | 13.08779 | -- | -- | --
Opto-board at 50C |  | 1292.336333 | 1006.024648 | 1274.972118 | 1143.563181 | 1306.120984 | 1234.777159 | 1359.144558 | -- | -- | --
Change (%) |  | -3.697385 | -15.79426 | -18.1913 | -8.792516 | -9.99382 | -11.19588 | -4.143648 | -- | -- | --
Opto-board QA (10C) |  | 1461.963305 | 1216.318751 | 1471.049844 | 1270.394024 | 1469.393739 | 1406.565065 | 1556.603978 | -- | -- | --
Change (%) |  | 8.942916 | 1.807661 | -5.609958 | 1.323167 | 1.257478 | 1.158957 | 9.782568 | -- | -- | --
Reception Test |  | 1277.335 | 1094.919 | 1357.925 | 1149.323 | 999.0841 | 965.5566 | 1224.068 | -- | -- | --
VCSEL Opto-pack S/N:
Power (uW) | 1 | 2 | 3 | 4 | 5 | 6 | 7 | 8 | Date | Initial | P> 500 uW & dP ,20% ?
Pre Opto-pack Burn-in |  | 1833.167 | 1892.143 | 1816.392 | 1804.644 | 1868.359 | 1850.186 | 1829.444 | -- | -- | --
Post Opto-pack Burn-in |  | 1728.184 | 1784.459 | 1702.775 | 1662.855 | 1727.788 | 1766.211 | 1712.015 | -- | -- | --
Change (%) | #DIV/0! | #DIV/0! | #DIV/0! | #DIV/0! | #DIV/0! | #DIV/0! | #DIV/0! | #DIV/0! | -- | -- | --
Pre Opto-board Burn-in |  | 1142.975003 | 1126.268478 | 1182.415473 | 1048.864331 | 834.145339 | 1074.83931 | 1074.512917 | -- | -- | --
Change (%) |  | #DIV/0! | #DIV/0! | #DIV/0! | #DIV/0! | #DIV/0! | #DIV/0! | #DIV/0! | -- | -- | --
Post Opto-board Burn-in |  | 1074.720447 | 1074.058123 | 1153.288959 | 1150.868893 | 1032.344402 | 1149.552714 | 1169.704567 | -- | -- | --
Change (%) |  | -5.971658 | -4.635694 | -2.463306 | 9.725239 | 23.76073 | 6.951123 | 8.859051 | -- | -- | --
Opto-board at 0C |  | 1141.082298 | 1096.55781 | 1150.268227 | 1069.272591 | 974.714661 | 1042.726726 | 1115.98208 | -- | -- | --
Change (%) |  | -0.1655946 | -2.637974 | -2.718778 | 1.945748 | 16.8519 | -2.987664 | 3.859345 | -- | -- | --
Opto-board at 50C |  | 992.009233 | 976.678622 | 1000.210803 | 917.478131 | 825.548116 | 915.928973 | 940.875418 | -- | -- | --
Change (%) |  | -13.20814 | -13.2819 | -15.40953 | -12.52652 | -1.030662 | -14.78457 | -12.43703 | -- | -- | --
Opto-board QA (10C) |  | 1130.411045 | 1114.455695 | 1142.545498 | 1041.838085 | 944.662169 | 1059.224331 | 1133.971201 | -- | -- | --
Change (%) |  | -1.099233 | -1.048843 | -3.371909 | -0.6698908 | 13.24911 | -1.452773 | 5.53351 | -- | -- | --
Reception Test |  | 823.2481 | 849.4431 | 917.8552 | 936.3998 | 816.3595 | 767.8799 | 802.825 | -- | -- | --

## Sheet3
PIN Opto-pack S/N:
Responsivity (A/W) | 1 | 2 | 3 | 4 | 5 | 6 | 7 | 8 | Date | Initial | R> 0.5 A/W & dR <5%
Opto-pack QA | [8 empty] | -- | -- | --
Pre-mount | [8 empty] | -- | -- | --
Change (%)

## Sheet4
Opto-board QA Data Sheet
Opto-board S/N:
0
Current consumption:
| Unit | Min | Max | I |  |  | dI <5% | Date |  | Initial |  | Pass/Fail (?)
Pre-QA | mA | 323 | 371 | 346.069336 |  |  |  | 2021-01-12 |  |  |  | Pass
QA | mA | 308.5 | 350.5 | 333.447266 |  |  |  | 2021-01-12 |  |  |  | Pass
*The allowable range for current consumption for a B-layer opto-board is 330-400 mA.
Dark current:
| Unit | Max | I |  | Date |  | Initial |  | Pass/Fail (?)
Pre-QA | uA | 1 | 0.938767 |  | 2021-01-12 |  |  |  | Pass
QA | uA | 1 | 0.541281 |  | 2021-01-12 |  |  |  | Pass
Optical
| Unit | Max | 1 | 2 | 3 | 4 | 5 | 6 | 7 | 8 | 9 | 10 | 11 | 12 | 13 | 14 | 15 | 16 | Pass/Fail (?)
Rise | ns | 1 | 0.46208 | 0.55393 | 0.57678 | 0.46369 | 0.60769 | 0.44355 | 0.33204 | 0.61502 | 0.539 | 0.4601 | 0.53122 | 0.69892 | 0.46457 | 0.34398 |  |  | Pass
Fall | ns | 1 | 0.40514 | 0.39173 | 0.63563 | 0.62376 | 0.69042 | 0.57303 | 0.51009 | 0.53222 | 0.49421 | 0.39679 | 0.59649 | 0.52855 | 0.46776 | 0.66731 |  |  | Pass

## optical calc
Post Mounting @ room Temp
Power
Power 2
Power 3
channel# | 1 | 2 | 3 | 4 | 5 | 6 | 7 | 8 | 9 | 10 | 11 | 12 | 13 | 14
| 1000 | 1000 | 1000 | 1000 | 1000 | 1000 | 1000 | 1000 | 1000 | 1000 | 1000 | 1000 | 1000 | 1000
| 1000 | 1000 | 1000 | 1000 | 1000 | 1000 | 1000 | 1000 | 1000 | 1000 | 1000 | 1000 | 1000 | 1000
| 1000 | 1000 | 1000 | 1000 | 1000 | 1000 | 1000 | 1000 | 1000 | 1000 | 1000 | 1000 | 1000 | 1000
avg | 1000 | 1000 | 1000 | 1000 | 1000 | 1000 | 1000 | 1000 | 1000 | 1000 | 1000 | 1000 | 1000 | 1000
-10C
Power
Power 2
Power 3
channel# | 1 | 2 | 3 | 4 | 5 | 6 | 7 | 8 | 9 | 10 | 11 | 12 | 13 | 14
| 1000 | 1000 | 1000 | 1000 | 1000 | 1000 | 1000 | 1000 | 1000 | 1000 | 1000 | 1000 | 1000 | 1000
| 1000 | 1000 | 1000 | 1000 | 1000 | 1000 | 1000 | 1000 | 1000 | 1000 | 1000 | 1000 | 1000 | 1000
| 1000 | 1000 | 1000 | 1000 | 1000 | 1000 | 1000 | 1000 | 1000 | 1000 | 1000 | 1000 | 1000 | 1000
avg | 1000 | 1000 | 1000 | 1000 | 1000 | 1000 | 1000 | 1000 | 1000 | 1000 | 1000 | 1000 | 1000 | 1000
10C
Power
Power 2
Power 3
channel# | 1 | 2 | 3 | 4 | 5 | 6 | 7 | 8 | 9 | 10 | 11 | 12 | 13 | 14
| 1000 | 1000 | 1000 | 1000 | 1000 | 1000 | 1000 | 1000 | 1000 | 1000 | 1000 | 1000 | 1000 | 1000
| 1000 | 1000 | 1000 | 1000 | 1000 | 1000 | 1000 | 1000 | 1000 | 1000 | 1000 | 1000 | 1000 | 1000
| 1000 | 1000 | 1000 | 1000 | 1000 | 1000 | 1000 | 1000 | 1000 | 1000 | 1000 | 1000 | 1000 | 1000
avg | 1000 | 1000 | 1000 | 1000 | 1000 | 1000 | 1000 | 1000 | 1000 | 1000 | 1000 | 1000 | 1000 | 1000
50C
Power
Power 2
Power 3
channel# | 1 | 2 | 3 | 4 | 5 | 6 | 7 | 8 | 9 | 10 | 11 | 12 | 13 | 14
| 1000 | 1000 | 1000 | 1000 | 1000 | 1000 | 1000 | 1000 | 1000 | 1000 | 1000 | 1000 | 1000 | 1000
| 1000 | 1000 | 1000 | 1000 | 1000 | 1000 | 1000 | 1000 | 1000 | 1000 | 1000 | 1000 | 1000 | 1000
| 1000 | 1000 | 1000 | 1000 | 1000 | 1000 | 1000 | 1000 | 1000 | 1000 | 1000 | 1000 | 1000 | 1000
avg | 1000 | 1000 | 1000 | 1000 | 1000 | 1000 | 1000 | 1000 | 1000 | 1000 | 1000 | 1000 | 1000 | 1000

## Sheet5
Electrical: |  |  |  | Date (DD/MM/YY):01/12/2021 | [5 empty] | Initial:
| Unit | Min | Max | 1 | 2 | 3 | 4 | 5 | 6 | 7 | 8 | 9 | 10 | 11 | 12 | 13 | 14 | Pass/fail(?)
Clk Rise | ns | -- | 1 | 0.49748 | 0.51248 | 0.53038 | 0.54659 | 0.55127 | 0.56744 | 0.58612 | [7 empty] | Pass
Clk Fall | ns | -- | 1 | 0.48741 | 0.50408 | 0.52397 | 0.53848 | 0.55135 | 0.56642 | 0.58343 | [7 empty] | Pass
Data Rise | ns | -- | 1 | 0.64986 | 0.66378 | 0.66682 | 0.60962 | 0.66449 | 0.64235 | 0.67648 | [7 empty] | Pass
Data Fall | ns | -- | 1 | 0.63472 | 0.59549 | 0.634 | 0.6319 | 0.62266 | 0.6288 | 0.67 | [7 empty] | Pass
Jitter @ IPIN = 100uA | ns | -- | 1 | 0.07437 | 0.08962 | 0.1093 | 0.11954 | 0.12046 | 0.13718 | 0.2033 | [7 empty] | Pass
Jitter @ IPIN = 1000uA | ns | -- | 1 | 0.06671 | 0.08645 | 0.09702 | 0.12025 | 0.11966 | 0.11792 | 0.19906 | [7 empty] | Pass
Pos Width max @ IPIN = 100uA |  |  |  | 12.005 | 13.186 | 12.506 | 12.694 | 12.098 | 12.362 | 12.442
Pos Width max @ IPIN = 1000uA |  |  |  | 11.954 | 13.216 | 12.45 | 12.677 | 12.004 | 12.376 | 12.453
Pos Width min @ IPIN = 100uA |  |  |  | 11.552 | 12.699 | 11.97 | 12.029 | 11.48 | 11.745 | 11.691
Pos Width min @ IPIN = 1000uA |  |  |  | 11.564 | 12.684 | 11.959 | 12.068 | 11.513 | 11.764 | 11.708
Pos Width mean @ IPIN = 100uA |  |  |  | 11.76772 | 12.91513 | 12.2137 | 12.34034 | 11.7637 | 12.03444 | 12.08534
Pos Width mean @ IPIN = 1000uA |  |  |  | 11.76451 | 12.89883 | 12.21834 | 12.34634 | 11.76436 | 12.03678 | 12.08767
GoNoGoDuty Cycle | % | 46 | 54 | 47.1254 | 51.6033 | 48.8154 | 49.3614 | 47.1115 | 48.2113 | 48.4075 | [7 empty] | Pass
Duty Cycle @ IPIN = 100uA | % | 46 | 54 | 47.1315 | 51.7393 | 48.9219 | 49.4836 | 47.1097 | 48.1663 | 48.3696 | [7 empty] | Pass
Duty Cycle @ IPIN = 1000uA | % | 46 | 54 | 47.0594 | 51.63 | 48.9371 | 49.4193 | 47.0812 | 48.1581 | 48.3791 | [7 empty] | Pass
Clock+ common mode | V | 0.9 | 1.5 | 1.00845 | 1.019167 | 1.031719 | 1.055482 | 1.045678 | 1.045208 | 1.063527 | [7 empty] | Pass
Clock- common mode | V | 0.9 | 1.5 | 1.006106 | 1.017197 | 1.028135 | 1.050502 | 1.04114 | 1.043301 | 1.058741 | [7 empty] | Pass
Data+ common mode | V | 0.9 | 1.5 | 1.042643 | 1.045414 | 1.064396 | 1.065564 | 1.07286 | 1.079737 | 1.091071 | [7 empty] | Pass
Data- common mode | V | 0.9 | 1.5 | 1.033354 | 1.027413 | 1.057403 | 1.070329 | 1.060801 | 1.075493 | 1.083175 | [7 empty] | Pass
Clock+ amplitude | V | 0.2 | 0.5 | 0.33414 | 0.334332 | 0.343421 | 0.34557 | 0.338874 | 0.334747 | 0.349343 | [7 empty] | Pass
Clock- amplitude | V | 0.2 | 0.5 | 0.303184 | 0.313516 | 0.318918 | 0.32211 | 0.318288 | 0.320708 | 0.329475 | [7 empty] | Pass
Data+ amplitude | V | 0.2 | 0.5 | 0.372898 | 0.375507 | 0.388494 | 0.366722 | 0.377836 | 0.375914 | 0.388209 | [7 empty] | Pass
Data- amplitude | V | 0.2 | 0.5 | 0.359248 | 0.345143 | 0.370394 | 0.369381 | 0.358134 | 0.364587 | 0.369276 | [7 empty] | Pass
Bit errors @ IPIN = 100uA | -- | -- | 0 | 0 | 0 | 0 | 0 | 0 | 0 | 0 | [7 empty] | Pass
Clk errors @ IPIN = 100uA | -- | -- | 0 | 0 | 0 | 0 | 0 | 0 | 0 | 0 | [7 empty] | Pass
Bit errors @ IPIN = 1000uA | -- | -- | 0 | 0 | 0 | 0 | 0 | 0 | 0 | 0 | [7 empty] | Pass
Clk errors @ IPIN = 1000uA | -- | -- | 0 | 0 | 0 | 0 | 0 | 0 | 0 | 0 | [7 empty] | Pass
VDC Bit errors | -- | -- | 0 | 0 | 0 | 0 | 0 | 0 | 0 | 0 | 0 | 0 | 0 | 0 | 0 | 0 | 0 | Pass