## Sheet1
Ch4 Current | Ch4 | Ch5 Current | Ch5 | Ch6 Current | Ch6 | Ch7 Current | Ch7 | Ch8 Current | Ch8 | Ch9 Current | Ch9 | Ch10 Current | Ch10
4.8e-09 | 0.001500337 | -2.4e-09 | 0.00152368 | 3.86e-08 | 0.001520539 | 1.21e-08 | 0.001462694 | 0 | 0.001511489 | 2.65e-08 | 0.001561352 | -1.93e-08 | 0.001541185
0.0004779818 | 0.001686175 | 0.0004785556 | 0.001705235 | 0.0004772368 | 0.001704077 | 0.0004777624 | 0.001645979 | 0.0004762627 | 0.001698888 | 0.0004767257 | 0.001752841 | 0.0004760047 | 0.001732851
0.0006853915 | 0.002078752 | 0.0006843113 | 0.002085498 | 0.0006839786 | 0.002074932 | 0.0006859243 | 0.002038794 | 0.0006826887 | 0.002094983 | 0.0006834892 | 0.002166398 | 0.0006825247 | 0.002149265
0.0009726362 | 0.05368339 | 0.0009738586 | 0.05374945 | 0.0009699551 | 0.05607516 | 0.0009767495 | 0.05762433 | 0.0009709702 | 0.05707318 | 0.0009730172 | 0.05572518 | 0.0009705603 | 0.05745493
0.0013409099 | 0.1610235 | 0.0013397333 | 0.1649581 | 0.0013394343 | 0.1723831 | 0.0013508435 | 0.1723379 | 0.0013381926 | 0.1728311 | 0.0013408376 | 0.1728567 | 0.0013385495 | 0.1766879
0.0017493496 | 0.2753445 | 0.0017499475 | 0.285069 | 0.0017484503 | 0.2975278 | 0.0017624007 | 0.291591 | 0.0017476257 | 0.296147 | 0.0017501597 | 0.2989701 | 0.0017482236 | 0.2966252
0.0021909607 | 0.3963184 | 0.0021918745 | 0.4048003 | 0.0021900397 | 0.4194075 | 0.0022056204 | 0.4133118 | 0.0021882868 | 0.4205736 | 0.0021911536 | 0.4309657 | 0.0021888149 | 0.424146
0.0026552385 | 0.5234645 | 0.0026559136 | 0.5239242 | 0.0026532856 | 0.5471745 | 0.0026738688 | 0.53951 | 0.0026538329 | 0.5489151 | 0.0026575242 | 0.5648289 | 0.0026546816 | 0.5558043
0.0031375606 | 0.6421928 | 0.0031418161 | 0.6423708 | 0.0031389373 | 0.6756777 | 0.0031605936 | 0.6601336 | 0.003137833 | 0.6831574 | 0.0031422646 | 0.6946906 | 0.0031388336 | 0.6814761
0.003643287 | 0.7579416 | 0.0036435498 | 0.7591294 | 0.0036436897 | 0.7963441 | 0.0036674073 | 0.7779117 | 0.0036414305 | 0.8111657 | 0.0036465829 | 0.8263526 | 0.0036424745 | 0.8015753
0.004157915 | 0.8764105 | 0.0041609047 | 0.8750616 | 0.0041601066 | 0.9117477 | 0.0041851287 | 0.8948919 | 0.00415683 | 0.9405759 | 0.0041627709 | 0.945039 | 0.0041581296 | 0.9221868
0.0046881283 | 0.9902325 | 0.004690819 | 0.9869356 | 0.0046928516 | 1.027253 | 0.0047236578 | 1.006707 | 0.0046883429 | 1.063418 | 0.0046951855 | 1.070374 | 0.0046900668 | 1.040981
0.0052325111 | 1.098044 | 0.0052344496 | 1.10166 | 0.0052325593 | 1.139365 | 0.0052678382 | 1.121497 | 0.0052299843 | 1.181871 | 0.0052381771 | 1.187842 | 0.0052316335 | 1.162632
0.0057888557 | 1.202398 | 0.0057936658 | 1.209937 | 0.0057916284 | 1.251144 | 0.005828537 | 1.223887 | 0.0057855453 | 1.297809 | 0.0057951221 | 1.301579 | 0.005788863 | 1.277473
0.0063523342 | 1.303647 | 0.0063564619 | 1.308815 | 0.006358656 | 1.359069 | 0.0063938551 | 1.326328 | 0.006351078 | 1.41724 | 0.0063615131 | 1.421739 | 0.0063550008 | 1.384652
0.0069282395 | 1.397959 | 0.006931304 | 1.40663 | 0.0069349881 | 1.455499 | 0.0069723885 | 1.414994 | 0.0069251341 | 1.51103 | 0.0069364733 | 1.52054 | 0.0069281744 | 1.480167
0.0075163785 | 1.486853 | 0.0075182784 | 1.501223 | 0.007522734 | 1.549889 | 0.0075646528 | 1.502454 | 0.0075140108 | 1.602075 | 0.00752691 | 1.624116 | 0.0075176515 | 1.567788
0.0081146993 | 1.571781 | 0.0081154781 | 1.587665 | 0.0081212236 | 1.634966 | 0.0081626698 | 1.580419 | 0.0081062582 | 1.689506 | 0.0081198831 | 1.708318 | 0.0081099808 | 1.647825
0.0087226762 | 1.656618 | 0.0087210078 | 1.665807 | 0.0087315321 | 1.709128 | 0.0087724888 | 1.651869 | 0.00871539 | 1.768135 | 0.0087268594 | 1.786821 | 0.0087187776 | 1.728896
0.0093370281 | 1.730179 | 0.0093398056 | 1.730392 | 0.0093485385 | 1.779358 | 0.009395166 | 1.710796052 | 0.0093314512 | 1.830618 | 0.0093409605 | 1.854547 | 0.0093339708 | 1.788222
0.009968258 | 1.801063 | 0.009973506 | 1.788752 | 0.009978731 | 1.844777 | 0.010025871 | 1.779957 | 0.0099597246 | 1.893729 | 0.009968884 | 1.914587 | 0.00996561 | 1.852414