## Sheet1
Ch4 Current | Ch4 | Ch5 Current | Ch5 | Ch6 Current | Ch6 | Ch7 Current | Ch7 | Ch8 Current | Ch8 | Ch9 Current | Ch9 | Ch10 Current | Ch10
-7.2e-09 | 0.001512417 | -4.1e-08 | 0.001537561 | -2.4e-09 | 0.001533805 | -4.34e-08 | 0.001474842 | -3.38e-08 | 0.001526881 | -7.2e-09 | 0.001578302 | 1.45e-08 | 0.001556795
0.0004769668 | 0.00172118 | 0.0004767064 | 0.001744229 | 0.0004759903 | 0.001740016 | 0.000477408 | 0.001680185 | 0.0004756021 | 0.001733277 | 0.0004762627 | 0.001787516 | 0.0004748161 | 0.001765911
0.0006846875 | 0.00222435752 | 0.000684186 | 0.002255964 | 0.0006831685 | 0.002243272 | 0.0006861413 | 0.002201949 | 0.0006830528 | 0.002230704 | 0.0006837423 | 0.002293454 | 0.0006834265 | 0.002284594
0.0009767543 | 0.0582911 | 0.0009769014 | 0.0573722 | 0.0009748158 | 0.05639941 | 0.0009798622 | 0.06093618 | 0.000973509 | 0.05820594 | 0.0009748834 | 0.06144642 | 0.0009748978 | 0.05873253
0.001345204 | 0.1774234 | 0.0013452739 | 0.1731923 | 0.0013461371 | 0.1744285 | 0.0013510123 | 0.1789785 | 0.0013422601 | 0.1819437 | 0.0013446495 | 0.1852394 | 0.0013435476 | 0.1798909
0.0017564502 | 0.316488 | 0.0017559366 | 0.3088278 | 0.0017557654 | 0.3104823 | 0.0017620439 | 0.3153432 | 0.0017536172 | 0.320129 | 0.0017546588 | 0.3267961 | 0.0017550373 | 0.3238291
0.0021983 | 0.4636982 | 0.0021976249 | 0.4515188 | 0.0021968751 | 0.4562226 | 0.002204316 | 0.4589116 | 0.002194992 | 0.4673172 | 0.0021960143 | 0.474275 | 0.0021960023 | 0.4691626
0.0026651601 | 0.6171162 | 0.0026642173 | 0.6085784 | 0.0026627587 | 0.6107396 | 0.0026684005 | 0.5975777 | 0.0026606345 | 0.6290109 | 0.0026621245 | 0.6360659 | 0.0026615483 | 0.6213951
0.0031497848 | 0.7714215 | 0.0031489722 | 0.759505 | 0.0031479909 | 0.7311339 | 0.0031536762 | 0.7500971 | 0.0031449408 | 0.781391 | 0.0031469903 | 0.7926431 | 0.0031492037 | 0.772454
0.0036552266 | 0.911741 | 0.0036535654 | 0.8989997 | 0.0036512652 | 0.901042 | 0.0036587805 | 0.8903235 | 0.0036494328 | 0.9239066 | 0.0036505829 | 0.9491122 | 0.0036525431 | 0.9309679
0.0041673736 | 1.058128 | 0.0041663875 | 1.010465 | 0.0041673712 | 1.032977 | 0.004175142 | 1.034955 | 0.0041608878 | 1.074448 | 0.0041630096 | 1.084538 | 0.00416693 | 1.066743
0.004700186 | 1.202568 | 0.0046980643 | 1.169564 | 0.0047028285 | 1.161857 | 0.00470733 | 1.153128 | 0.0046932639 | 1.211347 | 0.0046961595 | 1.227561 | 0.0047022113 | 1.202471
0.005242652 | 1.350239 | 0.0052391439 | 1.315461 | 0.0052447571 | 1.301747 | 0.0052497697 | 1.290804 | 0.0052354309 | 1.344417 | 0.0052366244 | 1.385231 | 0.0052435443 | 1.338197
0.0058005277 | 1.486542 | 0.0057978948 | 1.425552 | 0.0058021431 | 1.435277 | 0.0058049447 | 1.427225 | 0.0057925736 | 1.502244 | 0.0057943312 | 1.528318 | 0.0057982806 | 1.476186
0.0063657783 | 1.60323 | 0.0063619977 | 1.568184 | 0.0063661062 | 1.565186 | 0.0063721893 | 1.530108 | 0.0063553842 | 1.629518 | 0.0063586584 | 1.638932 | 0.0063658675 | 1.587422
0.0069435136 | 1.720088 | 0.0069379585 | 1.689251 | 0.0069433617 | 1.682171 | 0.0069470579 | 1.6266 | 0.0069323793 | 1.734943 | 0.0069339441 | 1.756279 | 0.0069394775 | 1.699486
0.0075330799 | 1.825097 | 0.0075272162 | 1.796845 | 0.0075340395 | 1.77228 | 0.0075361203 | 1.744614 | 0.0075218468 | 1.84668 | 0.0075230547 | 1.873152 | 0.0075286387 | 1.780171
0.008128223 | 1.922893 | 0.0081230247 | 1.89371 | 0.0081282447 | 1.863185 | 0.0081305424 | 1.830667 | 0.0081181833 | 1.9457 | 0.0081189548 | 1.980566 | 0.0081244231 | 1.89272
0.0087356791 | 2.021792 | 0.0087306014 | 1.97224 | 0.008734312 | 1.937504 | 0.0087354428 | 1.926094 | 0.0087243423 | 2.018692 | 0.0087261554 | 2.06631 | 0.0087311511 | 1.993345
0.0093522467 | 2.087727 | 0.0093459972 | 2.041945 | 0.0093531195 | 1.995984 | 0.0093501467 | 1.993597 | 0.0093437501 | 2.099263 | 0.0093416187 | 2.142819 | 0.0093476078 | 2.042821
0.009981066 | 2.153277 | 0.009973699 | 2.104222 | 0.009981764 | 2.052412 | 0.009978153 | 2.067234 | 0.009972543 | 2.15003 | 0.009970762 | 2.203979 | 0.009979236 | 2.118844