## Sheet1
Ch4 Current | Ch4 | Ch5 Current | Ch5 | Ch6 Current | Ch6 | Ch7 Current | Ch7 | Ch8 Current | Ch8 | Ch9 Current | Ch9 | Ch10 Current | Ch10
1.45e-08 | 0.001500977 | -2.4e-09 | 0.001525002 | -6.99e-08 | 0.001521798 | 1.93e-08 | 0.001463046 | 2.4e-09 | 0.001512965 | 1.93e-08 | 0.001563939 | 7.2e-09 | 0.001542491
0.0004755949 | 0.001691917 | 0.0004754478 | 0.001713297 | 0.0004749198 | 0.001709997 | 0.0004759638 | 0.001647865 | 0.0004761181 | 0.001700703 | 0.0004771114 | 0.001754868 | 0.0004764363 | 0.001735334
0.0006808563 | 0.002098067 | 0.0006806972 | 0.002118298 | 0.0006786116 | 0.002110914 | 0.0006822041 | 0.002055379 | 0.0006811794 | 0.002118914 | 0.000682614 | 0.002194561054 | 0.0006815314 | 0.002162412
0.0009678286 | 0.05433697 | 0.0009673753 | 0.05171552 | 0.0009658684 | 0.05099125 | 0.0009722071 | 0.05052724 | 0.0009677297 | 0.05038736 | 0.000968482 | 0.05052959 | 0.0009705724 | 0.05512551
0.0013382843 | 0.1717092 | 0.0013349353 | 0.1592088 | 0.0013328714 | 0.1585581 | 0.001345855 | 0.1617213 | 0.0013362541 | 0.1628309 | 0.001338359 | 0.1603228 | 0.0013386315 | 0.1661981
0.0017500657 | 0.2997494 | 0.0017475027 | 0.2841469 | 0.0017458126 | 0.2910509 | 0.0017604236 | 0.2890487 | 0.0017482622 | 0.295458 | 0.0017508782 | 0.2863816 | 0.0017511627 | 0.2912836
0.0021941433 | 0.4368935 | 0.0021916334 | 0.4260331 | 0.0021910596 | 0.4276486 | 0.0022064016 | 0.4193799 | 0.00219247 | 0.4280077 | 0.0021956213 | 0.4185921 | 0.0021946786 | 0.424883
0.0026636387 | 0.5756935 | 0.0026582138 | 0.5605502 | 0.0026582861 | 0.5601316 | 0.0026774541 | 0.5624023 | 0.0026592096 | 0.5601241 | 0.0026622861 | 0.5556182 | 0.0026637496 | 0.564993
0.0031520922 | 0.7113586 | 0.0031468288 | 0.6961213 | 0.0031480512 | 0.6818058 | 0.0031673301 | 0.6949838 | 0.0031471157 | 0.7005558 | 0.0031510626 | 0.6770103 | 0.0031519692 | 0.6851632
0.003659335 | 0.8380801 | 0.0036543297 | 0.8188191 | 0.0036526564 | 0.8126076 | 0.0036770107 | 0.8167326 | 0.0036553905 | 0.8359469 | 0.0036594122 | 0.7986014 | 0.0036596027 | 0.8109448
0.00417845 | 0.9576182 | 0.0041727937 | 0.9494834 | 0.0041731119 | 0.943197 | 0.004197329 | 0.9382672 | 0.004175535 | 0.9556163 | 0.0041783246 | 0.9219033 | 0.0041784307 | 0.9384161
0.0047125885 | 1.071108 | 0.0047068333 | 1.056227 | 0.0047062402 | 1.053533 | 0.0047375962 | 1.051911 | 0.0047099556 | 1.080197 | 0.0047136156 | 1.03608 | 0.0047135554 | 1.045505
0.0052567594 | 1.190106 | 0.005248229 | 1.180504 | 0.0052515684 | 1.177951 | 0.0052836403 | 1.159106 | 0.0052514719 | 1.184854 | 0.0052545557 | 1.138341 | 0.0052565255 | 1.149182
0.0058163973 | 1.286039 | 0.0058072666 | 1.280386 | 0.0058120598 | 1.285043 | 0.0058439943 | 1.270284 | 0.005811064 | 1.291158 | 0.0058144757 | 1.237831 | 0.0058157632 | 1.237569
0.0063821904 | 1.394671 | 0.0063736938 | 1.388428 | 0.0063748849 | 1.379284 | 0.0064100552 | 1.364352 | 0.0063777444 | 1.391717 | 0.0063815418 | 1.329874 | 0.0063817757 | 1.343238
0.006957006 | 1.485979 | 0.0069500283 | 1.477472 | 0.0069494352 | 1.464155 | 0.0069863944 | 1.466218 | 0.0069530398 | 1.458086 | 0.0069555352 | 1.421009 | 0.0069559861 | 1.424755
0.0075455379 | 1.567616 | 0.0075362046 | 1.563249 | 0.0075353029 | 1.543993 | 0.0075765707 | 1.544204 | 0.0075371329 | 1.528689 | 0.0075417766 | 1.501332 | 0.0075439562 | 1.499455
0.0081362735 | 1.629756 | 0.0081302314 | 1.636461 | 0.0081323555 | 1.603835 | 0.0081725046 | 1.623128 | 0.0081298384 | 1.602872 | 0.0081379227 | 1.579386 | 0.0081345544 | 1.54942
0.0087402553 | 1.69044 | 0.008733039 | 1.691974 | 0.0087342349 | 1.656595 | 0.0087769011 | 1.685215 | 0.0087364916 | 1.663092 | 0.0087422444 | 1.636009 | 0.008738271 | 1.612311
0.0093505517 | 1.733618 | 0.0093422384 | 1.730045 | 0.0093454234 | 1.71947 | 0.0093949298 | 1.730695 | 0.0093490303 | 1.702034 | 0.0093531991 | 1.691536 | 0.0093499345 | 1.641832
0.009972279 | 1.765276 | 0.009963732 | 1.763087 | 0.009971773 | 1.736517 | 0.010021224 | 1.757531 | 0.009971845 | 1.752782 | 0.009975962 | 1.72951 | 0.009974301 | 1.671901