## Sheet1
Ch4 Current | Ch4 | Ch5 Current | Ch5 | Ch6 Current | Ch6 | Ch7 Current | Ch7 | Ch8 Current | Ch8 | Ch9 Current | Ch9 | Ch10 Current | Ch10
-5.06e-08 | 0.001507721 | -4.34e-08 | 0.001530966 | -9.6e-09 | 0.001528263 | -3.62e-08 | 0.001475505 | 0 | 0.001519712 | 7.2e-09 | 0.001570452 | -4.8e-09 | 0.00155035
0.0004778323 | 0.001698961385 | 0.0004777359 | 0.001721718 | 0.0004769571 | 0.001718099 | 0.0004766823 | 0.001661278647 | 0.0004783194 | 0.00171019 | 0.0004783121 | 0.001766857 | 0.0004781337 | 0.001745805
0.0006877182 | 0.002170273 | 0.00068611 | 0.002165208 | 0.000685054 | 0.002180609 | 0.000685635 | 0.002109426 | 0.0006866501 | 0.00216861 | 0.0006867079 | 0.002244978 | 0.0006851022 | 0.002205153
0.0009816078 | 0.05948399 | 0.0009788833 | 0.06139357 | 0.0009778924 | 0.05758092 | 0.0009771401 | 0.05676807 | 0.0009802673 | 0.05830054 | 0.0009775283 | 0.05833252663 | 0.0009794547 | 0.05810237
0.0013520032 | 0.1811447 | 0.0013527506 | 0.1799627 | 0.0013520394 | 0.1760576 | 0.001346506 | 0.1716076 | 0.0013510508 | 0.1770522 | 0.0013459466 | 0.1788616 | 0.001346682 | 0.1695938
0.0017675556 | 0.3175499 | 0.0017653374 | 0.3128442 | 0.0017642283 | 0.3073947 | 0.0017590107 | 0.3044895 | 0.0017631023 | 0.3112824 | 0.0017582874 | 0.306484 | 0.0017572434 | 0.3044238
0.002211255 | 0.4521597 | 0.0022093238 | 0.4534978 | 0.0022080507 | 0.447049 | 0.0021999564 | 0.438732 | 0.0022072286 | 0.4409496 | 0.0021991607 | 0.4412812 | 0.0021982952 | 0.4391633
0.0026797808 | 0.5979883 | 0.0026784426 | 0.59388 | 0.0026773745 | 0.5826713 | 0.002666286 | 0.5757693 | 0.0026754722 | 0.5773924 | 0.0026676531 | 0.5796657 | 0.0026644585 | 0.58008
0.0031696423 | 0.7389562 | 0.0031655049 | 0.7182329 | 0.0031642704 | 0.7152269 | 0.0031539294 | 0.695805 | 0.0031622596 | 0.7047757 | 0.0031511567 | 0.7120581 | 0.0031491579 | 0.7088038
0.0036759136 | 0.8624327 | 0.0036718486 | 0.857175 | 0.0036719474 | 0.8481887 | 0.0036568179 | 0.8211418 | 0.0036692445 | 0.8544787 | 0.0036552266 | 0.8335519 | 0.0036562151 | 0.8276309
0.0041937482 | 0.9790351 | 0.0041903414 | 0.980654 | 0.0041905198 | 0.9626061 | 0.0041714049 | 0.9600019 | 0.0041839521 | 0.9661108 | 0.0041725381 | 0.9601291 | 0.0041710915 | 0.9559922
0.0047307198 | 1.099697 | 0.0047274914 | 1.08336 | 0.0047287452 | 1.091789 | 0.0047060883 | 1.081252 | 0.0047178085 | 1.079312 | 0.0047035229 | 1.07417 | 0.0047021076 | 1.077079
0.00527355 | 1.214945 | 0.0052722167 | 1.193673 | 0.0052720769 | 1.214838 | 0.0052479807 | 1.191749 | 0.005261608 | 1.183793 | 0.0052445449 | 1.178725 | 0.0052435829 | 1.161266
0.0058343718 | 1.327709 | 0.0058320234 | 1.318936 | 0.0058326141 | 1.316954 | 0.0058029122 | 1.304962 | 0.0058206962 | 1.301421 | 0.0058039948 | 1.295429 | 0.0057990955 | 1.275666
0.0064033766 | 1.441322 | 0.0063976117 | 1.415098 | 0.0063979396 | 1.425189 | 0.0063691128 | 1.411816 | 0.0063867111 | 1.389833 | 0.0063654407 | 1.388811 | 0.0063615565 | 1.398085
0.0069819773 | 1.528582 | 0.0069759641 | 1.514361 | 0.0069783294 | 1.513554 | 0.0069439139 | 1.505401 | 0.0069642319 | 1.51138 | 0.0069396583 | 1.479284 | 0.0069351159 | 1.483518
0.0075730409 | 1.613304 | 0.0075680644 | 1.589023 | 0.0075714399 | 1.594368 | 0.0075312451 | 1.589556 | 0.0075555583 | 1.589523 | 0.0075317008 | 1.558493 | 0.0075292752 | 1.555682
0.0081746167 | 1.681315 | 0.0081679067 | 1.665458 | 0.0081680417 | 1.669633 | 0.0081300288 | 1.653521 | 0.0081545036 | 1.670699 | 0.0081273357 | 1.620345 | 0.0081246039 | 1.62654
0.0087831674 | 1.743072 | 0.0087768239 | 1.738424 | 0.0087768721 | 1.730651 | 0.0087350209 | 1.71568 | 0.008767645 | 1.738517 | 0.0087342397 | 1.685884 | 0.008732077 | 1.69094
0.0094028188 | 1.786907 | 0.0093998073 | 1.782 | 0.0093998604 | 1.769872 | 0.0093451533 | 1.761606 | 0.0093847695 | 1.791609 | 0.0093519116 | 1.746937 | 0.0093465228 | 1.724523
0.010033382 | 1.825309 | 0.01003071 | 1.817881 | 0.010029169 | 1.811503 | 0.009974734 | 1.779119 | 0.010014146 | 1.83326 | 0.009979236 | 1.790806 | 0.009971436 | 1.755129