## Sheet1
Ch4 Current | Ch4 | Ch5 Current | Ch5 | Ch6 Current | Ch6 | Ch7 Current | Ch7 | Ch8 Current | Ch8 | Ch9 Current | Ch9 | Ch10 Current | Ch10
-2.4e-09 | 0.001505223 | -3.38e-08 | 0.001527292 | -5.55e-08 | 0.001525976 | 0 | 0.001464124 | -4.8e-09 | 0.001517056 | -4.1e-08 | 0.00156775682 | -2.41e-08 | 0.001542919
0.0004710693 | 0.00167514 | 0.0004718023 | 0.001697569 | 0.0004713393 | 0.001693854 | 0.0004727908 | 0.001632005 | 0.0004715443 | 0.001684805 | 0.0004720651 | 0.001738502 | 0.0004718336 | 0.001713835
0.0006768298 | 0.002009918 | 0.0006775387 | 0.002044698 | 0.0006760052 | 0.002030092 | 0.0006798509 | 0.001980934 | 0.0006763355 | 0.002031098 | 0.0006769528 | 0.002084735 | 0.0006769889 | 0.002067619
0.0009622928 | 0.04863987 | 0.0009623531 | 0.04971176 | 0.0009615622 | 0.04845234 | 0.0009688026 | 0.05176597 | 0.0009617744 | 0.04658831 | 0.0009635152 | 0.04923813 | 0.0009652921 | 0.04896971
0.0013325604 | 0.1570622 | 0.0013320782 | 0.1577106 | 0.0013294549 | 0.156369 | 0.0013410473 | 0.1625423 | 0.0013305182 | 0.1573561 | 0.0013312657 | 0.1580996 | 0.0013349449 | 0.1604057
0.0017436474 | 0.2803509 | 0.0017445154 | 0.2792905 | 0.0017417234 | 0.2699903 | 0.0017561295 | 0.2795063 | 0.0017426493 | 0.2780747 | 0.0017432014 | 0.2883685 | 0.0017477511 | 0.285223
0.0021900083 | 0.4074363 | 0.0021895768 | 0.3994653 | 0.0021887208 | 0.3981276 | 0.0022032648 | 0.3948282 | 0.0021901892 | 0.3991343 | 0.002190939 | 0.4118913 | 0.0021959613 | 0.4090933
0.0026587949 | 0.5382833 | 0.0026573651 | 0.5206107 | 0.0026559329 | 0.5200185 | 0.0026756747 | 0.5150309 | 0.0026574495 | 0.5249415 | 0.0026576834 | 0.5510413 | 0.002663969 | 0.5317028
0.0031458162 | 0.6704222 | 0.003146566 | 0.6415684 | 0.003144936 | 0.6427858 | 0.0031671661 | 0.6257858 | 0.0031461658 | 0.6395916 | 0.0031464816 | 0.684589 | 0.0031571216 | 0.6550032
0.003655827 | 0.7842906 | 0.003655487 | 0.7567863 | 0.0036537775 | 0.7576818 | 0.0036771626 | 0.7426924 | 0.0036553496 | 0.7526499 | 0.0036544719 | 0.8053981 | 0.0036671782 | 0.7744657
0.0041734133 | 0.9008832 | 0.0041765597 | 0.8702981 | 0.0041743367 | 0.8662425 | 0.0041949758 | 0.8481121 | 0.0041768226 | 0.8644571 | 0.0041744838 | 0.923553 | 0.0041883064 | 0.8779795
0.004707506 | 1.011421 | 0.0047125017 | 0.9772506 | 0.0047100352 | 0.9747641 | 0.0047322943 | 0.947746 | 0.0047133842 | 0.972222 | 0.0047093336 | 1.030517 | 0.0047247693 | 0.9880864
0.0052540831 | 1.122816 | 0.0052538565 | 1.079111 | 0.0052547124 | 1.081231 | 0.0052797706 | 1.051079 | 0.0052587654 | 1.079767 | 0.00525315 | 1.131326 | 0.0052716164 | 1.094846
0.0058115342 | 1.227167 | 0.0058144202 | 1.180402 | 0.0058146541 | 1.177581 | 0.0058413253 | 1.151915 | 0.0058176221 | 1.175248 | 0.0058130773 | 1.237761 | 0.0058365634 | 1.205441
0.0063763701 | 1.333417 | 0.0063812163 | 1.2748 | 0.0063810403 | 1.278969 | 0.0064089437 | 1.230329 | 0.0063845605 | 1.269177 | 0.0063784822 | 1.335224 | 0.0064050426 | 1.288463
0.0069536329 | 1.429434 | 0.006955716 | 1.358781 | 0.0069595207 | 1.357968 | 0.0069876626 | 1.32344 | 0.0069637111 | 1.353051 | 0.0069570421 | 1.430045 | 0.0069829008 | 1.36709
0.007540723 | 1.518479 | 0.0075410846 | 1.436792 | 0.0075442046 | 1.446464 | 0.007579423 | 1.399055 | 0.0075511339 | 1.435672 | 0.007543568 | 1.501252 | 0.0075716304 | 1.437608
0.0081363868 | 1.586734 | 0.0081369558 | 1.512225 | 0.0081382964 | 1.524733 | 0.0081753496 | 1.470564 | 0.0081450064 | 1.512223 | 0.0081394296 | 1.573953 | 0.0081683985 | 1.508351
0.0087370872 | 1.656572 | 0.0087426133 | 1.574795 | 0.0087440383 | 1.580653 | 0.0087817859 | 1.533278 | 0.0087524047 | 1.575824 | 0.0087445012 | 1.63863 | 0.008776525 | 1.564914
0.0093456211 | 1.711303 | 0.0093539754 | 1.63442 | 0.0093559863 | 1.631319 | 0.0093952721 | 1.591388 | 0.0093649313 | 1.636264 | 0.0093570085 | 1.68585 | 0.0093942908 | 1.615515
0.009969365 | 1.764496 | 0.009976805 | 1.686004 | 0.009977888 | 1.689305 | 0.010019563 | 1.636467 | 0.009987855 | 1.687191 | 0.009978707 | 1.74444 | 0.010019443 | 1.65507