## Sheet1
Opto-board Assembly Status
0
Opto-board S/N: |  |  |  | Site(check one): |  | OSU |  | Seigen
Opto-board flavor (check one): |  |  | B-Layer |  | Left |  | Right
VDC S/N | 0
0
DORIC S/N |  |  | -- | --
Step |  |  |  | Date | Initial | Comments
1) Reinforce 80-pin Connector
2) Mechanical tolerance test
3) short test
4) VDC mounting
5) DORIC mounting
6) Measure VCSEL power
7) Measure PIN respnsivity
8) Glue VCSEL opto-pack (?)
9) Glue Housing
10.1) Glue 2nd VCSEL opto-pack(?)
10.2) Glue housing (?)
11.1) Glue PIN opto-pack
11.2) Glue housing
12) Solder VCSEL opto-pack
13) Solder 2nd VCSEL opto-pack (?)
14) Solder PIN opto-pack
15) Wire bonding
16) Basic Functionality
17) Encapsulation

## Sheet2
Opto-Board QA data Sheet: Optical Power and Responsivity
Opto-board S/N
0
VCSEL Opto-pack S/N:
Power (uW) | 1 | 2 | 3 | 4 | 5 | 6 | 7 | 8 | Date | Initial | P> 500 uW & dP ,20% ?
Pre Opto-pack Burn-in |  | 1895.643 | 1747.853 | 1877.595 | 1779.529 | 1823.921 | 1865.927 | 1885.972 | -- | -- | --
Post Opto-pack Burn-in |  | 1777.729 | 1655.493 | 1770.866 | 1681.043 | 1754.619 | 1790.99 | 1825.359 | -- | -- | --
Change (%) | #DIV/0! | #DIV/0! | #DIV/0! | #DIV/0! | #DIV/0! | #DIV/0! | #DIV/0! | #DIV/0! | -- | -- | --
Pre Opto-board Burn-in |  | 1422.337251 | 1113.545664 | 1514.474914 | 1215.57829 | 1427.208895 | 1307.776693 | 1608.566448 | -- | -- | --
Change (%) |  | #DIV/0! | #DIV/0! | #DIV/0! | #DIV/0! | #DIV/0! | #DIV/0! | #DIV/0! | -- | -- | --
Post Opto-board Burn-in |  | 1291.369136 | 1022.749589 | 1422.105401 | 1241.874785 | 1407.074341 | 1304.059937 | 1476.906313 | -- | -- | --
Change (%) |  | -9.207951 | -8.153781 | -6.099111 | 2.163291 | -1.410764 | -0.2842042 | -8.184936 | -- | -- | --
Opto-board at 0C |  | 1405.256555 | 1046.26672 | 1541.631832 | 1288.292491 | 1517.99339 | 1426.827095 | 1656.190166 | -- | -- | --
Change (%) |  | -1.200889 | -6.041867 | 1.793157 | 5.981861 | 6.360982 | 9.103267 | 2.960631 | -- | -- | --
Opto-board at 50C |  | 1248.764121 | 958.289738 | 1394.138578 | 1143.39289 | 1379.644518 | 1266.822091 | 1497.112799 | -- | -- | --
Change (%) |  | -12.20337 | -13.94248 | -7.945746 | -5.938359 | -3.332685 | -3.13162 | -6.928756 | -- | -- | --
Opto-board QA (10C) |  | 1425.67408 | 1046.711839 | 1513.095071 | 1279.060933 | 1532.313017 | 1427.029188 | 1654.508001 | -- | -- | --
Change (%) |  | 0.2346018 | -6.001894 | -0.09111032 | 5.222423 | 7.364312 | 9.11872 | 2.856056 | -- | -- | --
Reception Test |  | 1217.211 | 959.9067 | 1175.804 | 1008.241 | 918.0053 | 926.0391 | 1243.404 | -- | -- | --
VCSEL Opto-pack S/N:
Power (uW) | 1 | 2 | 3 | 4 | 5 | 6 | 7 | 8 | Date | Initial | P> 500 uW & dP ,20% ?
Pre Opto-pack Burn-in |  | 2161.396 | 2167.42 | 2124.911 | 2117.74 | 2203.548 | 2198.379 | 2120.254 | -- | -- | --
Post Opto-pack Burn-in |  | 2000.443 | 2053.081 | 1992.336 | 1965.287 | 2057.674 | 2026.854 | 1999.86 | -- | -- | --
Change (%) | #DIV/0! | #DIV/0! | #DIV/0! | #DIV/0! | #DIV/0! | #DIV/0! | #DIV/0! | #DIV/0! | -- | -- | --
Pre Opto-board Burn-in |  | 1321.07858 | 1387.248799 | 1437.533457 | 1328.61916 | 1357.404525 | 1497.035349 | 1515.312372 | -- | -- | --
Change (%) |  | #DIV/0! | #DIV/0! | #DIV/0! | #DIV/0! | #DIV/0! | #DIV/0! | #DIV/0! | -- | -- | --
Post Opto-board Burn-in |  | 1314.661407 | 1329.525206 | 1303.872948 | 1349.596871 | 1341.504381 | 1368.265732 | 1502.33383 | -- | -- | --
Change (%) |  | -0.4857526 | -4.161012 | -9.297906 | 1.578911 | -1.171364 | -8.601642 | -0.8564928 | -- | -- | --
Opto-board at 0C |  | 1459.75081 | 1420.587303 | 1447.750371 | 1424.139387 | 1464.973773 | 1508.096353 | 1624.283156 | -- | -- | --
Change (%) |  | 10.49689 | 2.40321 | 0.7107253 | 7.189436 | 7.924627 | 0.7388606 | 7.191308 | -- | -- | --
Opto-board at 50C |  | 1266.34334 | 1240.911452 | 1250.728373 | 1273.235801 | 1294.030691 | 1321.101539 | 1403.337129 | -- | -- | --
Change (%) |  | -4.143224 | -10.54875 | -12.99483 | -4.16849 | -4.668751 | -11.75215 | -7.389582 | -- | -- | --
Opto-board QA (10C) |  | 1419.454205 | 1421.284275 | 1434.198641 | 1387.556976 | 1403.744517 | 1474.763106 | 1622.022742 | -- | -- | --
Change (%) |  | 7.446614 | 2.453451 | -0.2319818 | 4.43602 | 3.413868 | -1.487757 | 7.042137 | -- | -- | --
Reception Test |  | 922.8613 | 1220.149 | 1164.625 | 1224.659 | 1100.321 | 1056.639 | 1102.374 | -- | -- | --

## Sheet3
PIN Opto-pack S/N:
Responsivity (A/W) | 1 | 2 | 3 | 4 | 5 | 6 | 7 | 8 | Date | Initial | R> 0.5 A/W & dR <5%
Opto-pack QA | [8 empty] | -- | -- | --
Pre-mount | [8 empty] | -- | -- | --
Change (%)

## Sheet4
Opto-board QA Data Sheet
Opto-board S/N:
0
Current consumption:
| Unit | Min | Max | I |  |  | dI <5% | Date |  | Initial |  | Pass/Fail (?)
Pre-QA | mA | 323 | 371 | 364.746094 |  |  |  | 2021-02-08 |  |  |  | Pass
QA | mA | 308.5 | 350.5 | 341.455078 |  |  |  | 2021-02-08 |  |  |  | Pass
*The allowable range for current consumption for a B-layer opto-board is 330-400 mA.
Dark current:
| Unit | Max | I |  | Date |  | Initial |  | Pass/Fail (?)
Pre-QA | uA | 1 | 0.475744 |  | 2021-02-08 |  |  |  | Pass
QA | uA | 1 | 0.587761 |  | 2021-02-08 |  |  |  | Pass
Optical
| Unit | Max | 1 | 2 | 3 | 4 | 5 | 6 | 7 | 8 | 9 | 10 | 11 | 12 | 13 | 14 | 15 | 16 | Pass/Fail (?)
Rise | ns | 1 | 0.37667 | 0.31156 | 0.46354 | 0.45602 | 0.55721 | 0.49198 | 0.29771 | 0.48372 | 0.45689 | 0.5721 | 0.3093 | 0.61337 | 0.39313 | 0.46947 |  |  | Pass
Fall | ns | 1 | 0.55814 | 0.58636 | 0.6216 | 0.56772 | 0.56821 | 0.5408 | 0.53262 | 0.51712 | 0.56346 | 0.73341 | 0.72904 | 0.49301 | 0.4288 | 0.49612 |  |  | Pass

## optical calc
Post Mounting @ room Temp
Power
Power 2
Power 3
channel# | 1 | 2 | 3 | 4 | 5 | 6 | 7 | 8 | 9 | 10 | 11 | 12 | 13 | 14
| 1000 | 1000 | 1000 | 1000 | 1000 | 1000 | 1000 | 1000 | 1000 | 1000 | 1000 | 1000 | 1000 | 1000
| 1000 | 1000 | 1000 | 1000 | 1000 | 1000 | 1000 | 1000 | 1000 | 1000 | 1000 | 1000 | 1000 | 1000
| 1000 | 1000 | 1000 | 1000 | 1000 | 1000 | 1000 | 1000 | 1000 | 1000 | 1000 | 1000 | 1000 | 1000
avg | 1000 | 1000 | 1000 | 1000 | 1000 | 1000 | 1000 | 1000 | 1000 | 1000 | 1000 | 1000 | 1000 | 1000
-10C
Power
Power 2
Power 3
channel# | 1 | 2 | 3 | 4 | 5 | 6 | 7 | 8 | 9 | 10 | 11 | 12 | 13 | 14
| 1000 | 1000 | 1000 | 1000 | 1000 | 1000 | 1000 | 1000 | 1000 | 1000 | 1000 | 1000 | 1000 | 1000
| 1000 | 1000 | 1000 | 1000 | 1000 | 1000 | 1000 | 1000 | 1000 | 1000 | 1000 | 1000 | 1000 | 1000
| 1000 | 1000 | 1000 | 1000 | 1000 | 1000 | 1000 | 1000 | 1000 | 1000 | 1000 | 1000 | 1000 | 1000
avg | 1000 | 1000 | 1000 | 1000 | 1000 | 1000 | 1000 | 1000 | 1000 | 1000 | 1000 | 1000 | 1000 | 1000
10C
Power
Power 2
Power 3
channel# | 1 | 2 | 3 | 4 | 5 | 6 | 7 | 8 | 9 | 10 | 11 | 12 | 13 | 14
| 1000 | 1000 | 1000 | 1000 | 1000 | 1000 | 1000 | 1000 | 1000 | 1000 | 1000 | 1000 | 1000 | 1000
| 1000 | 1000 | 1000 | 1000 | 1000 | 1000 | 1000 | 1000 | 1000 | 1000 | 1000 | 1000 | 1000 | 1000
| 1000 | 1000 | 1000 | 1000 | 1000 | 1000 | 1000 | 1000 | 1000 | 1000 | 1000 | 1000 | 1000 | 1000
avg | 1000 | 1000 | 1000 | 1000 | 1000 | 1000 | 1000 | 1000 | 1000 | 1000 | 1000 | 1000 | 1000 | 1000
50C
Power
Power 2
Power 3
channel# | 1 | 2 | 3 | 4 | 5 | 6 | 7 | 8 | 9 | 10 | 11 | 12 | 13 | 14
| 1000 | 1000 | 1000 | 1000 | 1000 | 1000 | 1000 | 1000 | 1000 | 1000 | 1000 | 1000 | 1000 | 1000
| 1000 | 1000 | 1000 | 1000 | 1000 | 1000 | 1000 | 1000 | 1000 | 1000 | 1000 | 1000 | 1000 | 1000
| 1000 | 1000 | 1000 | 1000 | 1000 | 1000 | 1000 | 1000 | 1000 | 1000 | 1000 | 1000 | 1000 | 1000
avg | 1000 | 1000 | 1000 | 1000 | 1000 | 1000 | 1000 | 1000 | 1000 | 1000 | 1000 | 1000 | 1000 | 1000

## Sheet5
Electrical: |  |  |  | Date (DD/MM/YY):02/08/2021 | [5 empty] | Initial:
| Unit | Min | Max | 1 | 2 | 3 | 4 | 5 | 6 | 7 | 8 | 9 | 10 | 11 | 12 | 13 | 14 | Pass/fail(?)
Clk Rise | ns | -- | 1 | 0.50737 | 0.52976 | 0.5539 | 0.56627 | 0.5808 | 0.58471 | 0.59817 | [7 empty] | Pass
Clk Fall | ns | -- | 1 | 0.49236 | 0.51725 | 0.53715 | 0.5519 | 0.5729 | 0.58198 | 0.59626 | [7 empty] | Pass
Data Rise | ns | -- | 1 | 0.68443 | 0.68771 | 0.67997 | 0.62959 | 0.66878 | 0.66947 | 0.68351 | [7 empty] | Pass
Data Fall | ns | -- | 1 | 0.65572 | 0.62294 | 0.64867 | 0.64477 | 0.6391 | 0.64711 | 0.67391 | [7 empty] | Pass
Jitter @ IPIN = 100uA | ns | -- | 1 | 0.1534 | 0.14147 | 0.1149 | 0.08125 | 0.06953 | 0.06072 | 0.07698 | [7 empty] | Pass
Jitter @ IPIN = 1000uA | ns | -- | 1 | 0.14784 | 0.13622 | 0.10195 | 0.06485 | 0.05093 | 0.05272 | 0.05744 | [7 empty] | Pass
Pos Width max @ IPIN = 100uA |  |  |  | 13.043 | 12.32 | 12.592 | 12.416 | 12.044 | 12.788 | 12.634
Pos Width max @ IPIN = 1000uA |  |  |  | 12.983 | 12.236 | 12.526 | 12.384 | 11.976 | 12.736 | 12.506
Pos Width min @ IPIN = 100uA |  |  |  | 12.314 | 11.58 | 11.929 | 11.955 | 11.627 | 12.409 | 12.118
Pos Width min @ IPIN = 1000uA |  |  |  | 12.311 | 11.597 | 12.01 | 12.017 | 11.666 | 12.418 | 12.137
Pos Width mean @ IPIN = 100uA |  |  |  | 12.63783 | 11.91424 | 12.24979 | 12.19611 | 11.82398 | 12.58448 | 12.31949
Pos Width mean @ IPIN = 1000uA |  |  |  | 12.63745 | 11.91763 | 12.25338 | 12.20612 | 11.81816 | 12.58914 | 12.31916
GoNoGoDuty Cycle | % | 46 | 54 | 50.6128 | 47.7668 | 49.0002 | 48.9209 | 47.3447 | 50.2931 | 49.396 | [7 empty] | Pass
Duty Cycle @ IPIN = 100uA | % | 46 | 54 | 50.612 | 47.7134 | 49.0494 | 48.7822 | 47.2931 | 50.3578 | 49.3587 | [7 empty] | Pass
Duty Cycle @ IPIN = 1000uA | % | 46 | 54 | 50.5639 | 47.7035 | 49.0311 | 48.8294 | 47.2907 | 50.3605 | 49.2771 | [7 empty] | Pass
Clock+ common mode | V | 0.9 | 1.5 | 1.08386 | 1.082631 | 1.068189 | 1.060534 | 1.039136 | 1.029753 | 1.048523 | [7 empty] | Pass
Clock- common mode | V | 0.9 | 1.5 | 1.074946 | 1.075496 | 1.059577 | 1.053253 | 1.035184 | 1.027907 | 1.045435 | [7 empty] | Pass
Data+ common mode | V | 0.9 | 1.5 | 1.106853 | 1.112905 | 1.125088 | 1.063991 | 1.0677 | 1.077195 | 1.075627 | [7 empty] | Pass
Data- common mode | V | 0.9 | 1.5 | 1.095492 | 1.090763 | 1.115972 | 1.067068 | 1.055212 | 1.073301 | 1.068002 | [7 empty] | Pass
Clock+ amplitude | V | 0.2 | 0.5 | 0.375696 | 0.37142 | 0.364266 | 0.355741 | 0.340284 | 0.331738 | 0.34721 | [7 empty] | Pass
Clock- amplitude | V | 0.2 | 0.5 | 0.329735 | 0.328689 | 0.32775 | 0.319755 | 0.313162 | 0.31074 | 0.319965 | [7 empty] | Pass
Data+ amplitude | V | 0.2 | 0.5 | 0.408164 | 0.415396 | 0.421305 | 0.370127 | 0.379121 | 0.379911 | 0.383056 | [7 empty] | Pass
Data- amplitude | V | 0.2 | 0.5 | 0.38583 | 0.377156 | 0.395077 | 0.365873 | 0.351512 | 0.361062 | 0.357857 | [7 empty] | Pass
Bit errors @ IPIN = 100uA | -- | -- | 0 | 0 | 0 | 0 | 0 | 0 | 0 | 0 | [7 empty] | Pass
Clk errors @ IPIN = 100uA | -- | -- | 0 | 0 | 0 | 0 | 0 | 0 | 0 | 0 | [7 empty] | Pass
Bit errors @ IPIN = 1000uA | -- | -- | 0 | 0 | 0 | 0 | 0 | 0 | 0 | 0 | [7 empty] | Pass
Clk errors @ IPIN = 1000uA | -- | -- | 0 | 0 | 0 | 0 | 0 | 0 | 0 | 0 | [7 empty] | Pass
VDC Bit errors | -- | -- | 0 | 0 | 0 | 0 | 0 | 0 | 0 | 0 | 0 | 0 | 0 | 0 | 0 | 0 | 0 | Pass