## Sheet1
Ch4 Current | Ch4 | Ch5 Current | Ch5 | Ch6 Current | Ch6 | Ch7 Current | Ch7 | Ch8 Current | Ch8 | Ch9 Current | Ch9 | Ch10 Current | Ch10
-1.45e-08 | 0.001504711 | -1.21e-08 | 0.001527481 | -1.93e-08 | 0.001521966 | 4.1e-08 | 0.001466114 | -2.4e-09 | 0.001512986 | -1.93e-08 | 0.001564759 | -3.62e-08 | 0.001543882
0.0004859456 | 0.001733175 | 0.0004860926 | 0.001752418 | 0.0004858636 | 0.001746208 | 0.0004856321 | 0.001686777 | 0.0004858467 | 0.00173566 | 0.000486001 | 0.001791291 | 0.0004861457 | 0.001770258
0.0006921063 | 0.002136998 | 0.0006921545 | 0.002154331 | 0.0006935698 | 0.002158147 | 0.0006928996 | 0.002098915 | 0.0006915566 | 0.002136582 | 0.0006917784 | 0.002203338 | 0.0006921015 | 0.002180463
0.0009822636 | 0.05320878 | 0.0009815427 | 0.05308226 | 0.000983826 | 0.05032984 | 0.0009823215 | 0.05297169 | 0.0009815138 | 0.04995238 | 0.0009784445 | 0.05367796 | 0.0009819912 | 0.05076297
0.0013523552 | 0.1664042 | 0.0013539128 | 0.1649591 | 0.0013558465 | 0.1603707 | 0.0013535752 | 0.1607241 | 0.0013499707 | 0.159524 | 0.0013482299 | 0.1669687 | 0.0013518031 | 0.159789
0.0017666514 | 0.2910502 | 0.0017680571 | 0.2826673 | 0.0017728068 | 0.2824326 | 0.0017704006 | 0.2777643 | 0.0017628154 | 0.2837634 | 0.0017606985 | 0.2866687 | 0.0017633675 | 0.2850363
0.0022093238 | 0.4180874 | 0.0022103702 | 0.4056126 | 0.0022182929 | 0.4137932 | 0.0022148644 | 0.401002 | 0.0022053576 | 0.4188129 | 0.0022044269 | 0.4208194 | 0.0022068524 | 0.4235186
0.0026802099 | 0.5450874 | 0.0026810418 | 0.5307839 | 0.0026890296 | 0.5376781 | 0.0026849139 | 0.5275587 | 0.0026747224 | 0.5498522 | 0.0026747416 | 0.5420375 | 0.0026760243 | 0.5620513
0.0031662596 | 0.6716176 | 0.0031692638 | 0.6429463 | 0.0031771937 | 0.6724032 | 0.0031729961 | 0.6453659 | 0.0031621463 | 0.6754888 | 0.0031617123 | 0.68212 | 0.0031636508 | 0.6826995
0.0036738498 | 0.7967842 | 0.0036726346 | 0.7436192 | 0.0036846176 | 0.7873325 | 0.0036788214 | 0.7630171 | 0.0036724079 | 0.8065088 | 0.0036697484 | 0.8030277 | 0.0036738208 | 0.8158169
0.0041900496 | 0.9192647 | 0.0041898423 | 0.8513005 | 0.0042029274 | 0.903136 | 0.0041963404 | 0.8719441 | 0.0041898351 | 0.925018 | 0.0041875952 | 0.9283609 | 0.0041910261 | 0.9288643
0.0047251672 | 1.041532 | 0.0047234674 | 0.9495647 | 0.0047366824 | 1.017912 | 0.0047290972 | 0.975189 | 0.0047229827 | 1.041868 | 0.0047209502 | 1.037967 | 0.0047238194 | 1.063069
0.005266136 | 1.157304 | 0.0052659841 | 1.054445 | 0.0052798815 | 1.120603 | 0.0052712017 | 1.084641 | 0.0052663554 | 1.143816 | 0.0052636333 | 1.155645 | 0.00526623 | 1.179089
0.0058217258 | 1.276686 | 0.0058153099 | 1.152005 | 0.0058336099 | 1.218839 | 0.0058241923 | 1.17998 | 0.0058225672 | 1.265743 | 0.0058204479 | 1.264145 | 0.0058233701 | 1.285728
0.0063853826 | 1.377793 | 0.006380288 | 1.230432 | 0.0064033573 | 1.321435 | 0.006393696 | 1.27937 | 0.006388423 | 1.363989 | 0.0063845098 | 1.362051 | 0.0063877865 | 1.382153
0.0069618642 | 1.458042 | 0.0069541609 | 1.309414 | 0.0069773216 | 1.409473 | 0.0069685477 | 1.362506 | 0.0069587781 | 1.452885 | 0.0069574086 | 1.440538 | 0.0069567648 | 1.480187
0.0075468326 | 1.547757 | 0.0075409713 | 1.387811 | 0.007564918 | 1.498918 | 0.0075525589 | 1.442256 | 0.0075501285 | 1.526732 | 0.0075444939 | 1.53023 | 0.0075465819 | 1.566866
0.008138347 | 1.618012 | 0.0081284954 | 1.475892 | 0.0081559912 | 1.580069 | 0.0081435597 | 1.509626 | 0.0081394561 | 1.611784 | 0.0081318203 | 1.599589 | 0.0081366472 | 1.64687
0.0087372801 | 1.676805 | 0.0087313802 | 1.544929 | 0.0087577355 | 1.64944 | 0.0087458249 | 1.57734 | 0.0087444819 | 1.689196 | 0.0087326677 | 1.667884 | 0.0087375139 | 1.713558
0.0093462986 | 1.736348 | 0.0093378936 | 1.604738 | 0.0093640754 | 1.720516 | 0.0093522925 | 1.634247 | 0.0093501997 | 1.71695 | 0.0093388267 | 1.737411 | 0.0093437646 | 1.784462
0.009963226 | 1.777729 | 0.0099523708 | 1.655493 | 0.009980898 | 1.770866 | 0.009969365 | 1.681043 | 0.009971484 | 1.754619 | 0.0099559826 | 1.79099 | 0.009962648 | 1.825359