## Sheet1
Ch4 Current | Ch4 | Ch5 Current | Ch5 | Ch6 Current | Ch6 | Ch7 Current | Ch7 | Ch8 Current | Ch8 | Ch9 Current | Ch9 | Ch10 Current | Ch10
-2.17e-08 | 0.001509087 | -5.06e-08 | 0.001527355 | -2.4e-09 | 0.0015244 | -1.45e-08 | 0.001473184 | -4.8e-09 | 0.001518679 | -3.62e-08 | 0.001569223 | 3.13e-08 | 0.001548101
0.0004881324 | 0.001742886 | 0.0004888485 | 0.00175729 | 0.0004886773 | 0.001753788 | 0.0004878286 | 0.001697744 | 0.0004881469 | 0.001747194 | 0.0004882722 | 0.00180026 | 0.0004884434 | 0.001778161
0.0006942039 | 0.002251678 | 0.0006952624 | 0.002278159 | 0.0006951949 | 0.002278394 | 0.0006951033 | 0.002233565 | 0.0006946114 | 0.002237727 | 0.0006949948 | 0.002330889897 | 0.0006939098 | 0.002288105
0.0009835873 | 0.05896271 | 0.0009877657 | 0.05726826 | 0.0009875897 | 0.05663304 | 0.0009838549 | 0.0571141 | 0.0009810967 | 0.0568106 | 0.0009834475 | 0.05658531 | 0.0009821527 | 0.05403536
0.0013515162 | 0.1767588 | 0.0013567385 | 0.1702825 | 0.0013566132 | 0.1685881 | 0.0013529194 | 0.1676037 | 0.0013503709 | 0.1751839 | 0.0013491003 | 0.173623 | 0.0013478152 | 0.1698376
0.0017603899 | 0.3072153 | 0.0017672542 | 0.2933486 | 0.0017678111 | 0.2965478 | 0.0017618293 | 0.2893107 | 0.0017580318 | 0.3017361 | 0.0017573953 | 0.3028662 | 0.0017566672 | 0.2977515
0.0022042461 | 0.4423526 | 0.0022121278 | 0.4254971 | 0.0022132008 | 0.434901 | 0.0022043281 | 0.4214511 | 0.0022029658 | 0.440744 | 0.0021998141 | 0.4422329 | 0.0021999082 | 0.441277
0.0026677881 | 0.5761049 | 0.0026769936 | 0.5479734 | 0.0026780255 | 0.5701313 | 0.0026695 | 0.5574309 | 0.0026647188 | 0.5802121 | 0.0026662547 | 0.578719 | 0.0026625682 | 0.5798508
0.0031518462 | 0.7079206 | 0.0031664597 | 0.6499696 | 0.0031676001 | 0.70417 | 0.0031522875 | 0.6748312 | 0.0031479572 | 0.7113626 | 0.0031501802 | 0.7165563 | 0.0031471736 | 0.7210153
0.0036563405 | 0.8382118 | 0.0036712458 | 0.7666412 | 0.0036735194 | 0.8232245 | 0.0036579849 | 0.7888734 | 0.0036544358 | 0.8348251 | 0.0036534569 | 0.8467899 | 0.0036512025 | 0.8527979
0.0041723428 | 0.9626944 | 0.004188509 | 0.8777629 | 0.0041914095 | 0.9439612 | 0.0041719908 | 0.898531 | 0.0041685695 | 0.9679282 | 0.0041679474 | 0.9722292 | 0.0041668166 | 0.9795383
0.0047040196 | 1.094798 | 0.0047214638 | 0.9844051 | 0.004724427 | 1.060735 | 0.004701881 | 1.007507 | 0.00470272 | 1.089255 | 0.0046992168 | 1.095002 | 0.0046980257 | 1.107207
0.0052468668 | 1.21627 | 0.0052657551 | 1.089744 | 0.0052692149 | 1.173792 | 0.0052461676 | 1.119938 | 0.0052425363 | 1.178376 | 0.0052433563 | 1.213334 | 0.0052394694 | 1.235583
0.0058049038 | 1.338062 | 0.0058286286 | 1.198719 | 0.0058318956 | 1.286585 | 0.0058014391 | 1.224745 | 0.0057979189 | 1.305007 | 0.005798946 | 1.322659 | 0.0057967881 | 1.351512
0.0063705377 | 1.446371 | 0.0063957791 | 1.312453 | 0.0063997504 | 1.402725 | 0.0063644305 | 1.326246 | 0.0063645366 | 1.414308 | 0.0063636011 | 1.424675 | 0.0063606017 | 1.46656
0.0069496016 | 1.53834 | 0.006975981 | 1.397799 | 0.0069784765 | 1.503778 | 0.0069399139 | 1.432012 | 0.0069395233 | 1.491906 | 0.0069390845 | 1.517537 | 0.0069363528 | 1.555387
0.0075345699 | 1.634501 | 0.0075632037 | 1.504969 | 0.0075656944 | 1.598429 | 0.007526652 | 1.499952 | 0.0075268039 | 1.573832 | 0.0075260179 | 1.613256 | 0.0075207328 | 1.643396
0.0081302241 | 1.706954 | 0.0081616837 | 1.573141 | 0.0081618139 | 1.685583 | 0.0081239891 | 1.595306 | 0.0081183231 | 1.645377 | 0.0081181857 | 1.697626 | 0.0081156541 | 1.714754
0.0087342469 | 1.786852 | 0.0087699693 | 1.649097 | 0.0087687083 | 1.760895 | 0.0087268329 | 1.665758 | 0.0087249258 | 1.719242 | 0.0087212851 | 1.775732 | 0.0087206244 | 1.788666
0.009347902 | 1.840007 | 0.0093891456 | 1.697659 | 0.009388784 | 1.828037 | 0.0093376694 | 1.727929 | 0.0093375705 | 1.794608 | 0.0093344868 | 1.814461 | 0.0093377417 | 1.846782
0.009971677 | 1.895643 | 0.010016505 | 1.747853 | 0.010016433 | 1.877595 | 0.009964911 | 1.779529 | 0.00996248 | 1.823921 | 0.0099590591 | 1.865927 | 0.009965032 | 1.885972