## Sheet1
Ch4 Current | Ch4 | Ch5 Current | Ch5 | Ch6 Current | Ch6 | Ch7 Current | Ch7 | Ch8 Current | Ch8 | Ch9 Current | Ch9 | Ch10 Current | Ch10
5.06e-08 | 0.001506313 | -2.65e-08 | 0.001529622 | -2.65e-08 | 0.001530152 | -7.23e-08 | 0.001471483 | 3.13e-08 | 0.001521737 | -1.21e-08 | 0.001572501 | -2.65e-08 | 0.001553775
0.0004673249 | 0.001709441 | 0.0004670597 | 0.001731524 | 0.0004677782 | 0.00173162 | 0.0004686341 | 0.001668368 | 0.0004675781 | 0.001718456 | 0.000467431 | 0.001771537 | 0.0004679253 | 0.001755613
0.0006725188 | 0.002195288 | 0.0006747852 | 0.002211658 | 0.0006731288 | 0.002197298 | 0.0006767551 | 0.002168489 | 0.000674397 | 0.002219445 | 0.0006738425 | 0.002267707 | 0.0006731746 | 0.002253545
0.0009622904 | 0.05720084 | 0.0009640553 | 0.05996489 | 0.0009625508 | 0.05792615 | 0.0009698418 | 0.05795962 | 0.0009645085 | 0.05545932 | 0.0009648123 | 0.05809732 | 0.0009629703 | 0.05737172
0.0013311523 | 0.1791139 | 0.0013330957 | 0.1819871 | 0.0013297153 | 0.1786836 | 0.0013414934 | 0.1796581 | 0.0013342843 | 0.1777373 | 0.0013327461 | 0.1779076 | 0.0013320083 | 0.1794747
0.0017421815 | 0.3196986 | 0.0017449735 | 0.3253305 | 0.0017414027 | 0.317306 | 0.0017539258 | 0.3199252 | 0.0017452677 | 0.3179813 | 0.0017455232 | 0.3208683 | 0.0017432086 | 0.3213311
0.0021812297 | 0.4720812 | 0.0021862254 | 0.4672429 | 0.0021805931 | 0.4744934 | 0.0022012367 | 0.4674905 | 0.0021877757 | 0.4689535 | 0.0021873417 | 0.4760001 | 0.002182211 | 0.4735474
0.0026481235 | 0.634623 | 0.0026520632 | 0.620582 | 0.0026490927 | 0.6268054 | 0.0026708068 | 0.6190436 | 0.0026526828 | 0.6168977 | 0.0026544284 | 0.6227602 | 0.0026500644 | 0.6206067
0.003134378 | 0.7815315 | 0.0031357065 | 0.7823766 | 0.0031327167 | 0.7789123 | 0.0031587033 | 0.7758931 | 0.0031377004 | 0.7795137 | 0.0031388601 | 0.7861995 | 0.0031354967 | 0.7721674
0.0036369242 | 0.9342153 | 0.0036420887 | 0.9379045 | 0.0036390242 | 0.933705 | 0.0036662837 | 0.918342 | 0.0036427566 | 0.9217913 | 0.0036435763 | 0.9379605 | 0.0036372376 | 0.9106285
0.0041536233 | 1.080068 | 0.0041582839 | 1.060797 | 0.0041533026 | 1.081305 | 0.0041856832 | 1.060611 | 0.0041596775 | 1.076174 | 0.0041594484 | 1.081185 | 0.0041552676 | 1.072302
0.0046876485 | 1.22519 | 0.0046886708 | 1.229091 | 0.0046869951 | 1.229453 | 0.0047199568 | 1.193236 | 0.004695658 | 1.218808 | 0.0046912241 | 1.230049 | 0.0046890831 | 1.206937
0.0052319132 | 1.369003 | 0.0052346304 | 1.357282 | 0.0052275467 | 1.386036 | 0.0052638889 | 1.318365 | 0.0052370294 | 1.3642 | 0.005233543 | 1.37182 | 0.0052329789 | 1.354323
0.0057847834 | 1.498121 | 0.0057884314 | 1.484043 | 0.0057844893 | 1.514817 | 0.0058213762 | 1.438888 | 0.0057928509 | 1.497776 | 0.0057877032 | 1.510021 | 0.0057843711 | 1.477139
0.0063527609 | 1.64221 | 0.0063545789 | 1.628207 | 0.0063490021 | 1.643638 | 0.006391866 | 1.564405 | 0.0063618458 | 1.626076 | 0.006358345 | 1.641356 | 0.0063517362 | 1.601687
0.0069305421 | 1.750653 | 0.0069337898 | 1.733456 | 0.0069284662 | 1.743313 | 0.0069698569 | 1.691377 | 0.0069389519 | 1.7495 | 0.0069347253 | 1.763015 | 0.0069287627 | 1.716428
0.0075224688 | 1.851517 | 0.0075223 | 1.829313 | 0.0075158287 | 1.830958 | 0.007562343 | 1.796248 | 0.0075326097 | 1.859579 | 0.0075259118 | 1.881139 | 0.0075203881 | 1.819327
0.0081156227 | 1.950996 | 0.0081169464 | 1.924375 | 0.0081144003 | 1.922056 | 0.0081614884 | 1.901863 | 0.0081265424 | 1.974848 | 0.0081220121 | 1.983484 | 0.0081153117 | 1.903287
0.0087249065 | 2.029883 | 0.0087235925 | 2.026087 | 0.0087209909 | 1.985662 | 0.0087726793 | 1.986593 | 0.0087306954 | 2.064595 | 0.0087330896 | 2.047451 | 0.0087249788 | 1.97221
0.0093422287 | 2.101735 | 0.0093455512 | 2.097939 | 0.0093405699 | 2.064151 | 0.009394949 | 2.037316 | 0.0093503082 | 2.152171 | 0.00934599 | 2.14103 | 0.0093417103 | 2.06022
0.009971508 | 2.161396 | 0.009967752 | 2.16742 | 0.009969173 | 2.124911 | 0.010025799 | 2.11774 | 0.009980151 | 2.203548 | 0.009975505 | 2.198379 | 0.009968619 | 2.120254