## Sheet1
Ch4 Current | Ch4 | Ch5 Current | Ch5 | Ch6 Current | Ch6 | Ch7 Current | Ch7 | Ch8 Current | Ch8 | Ch9 Current | Ch9 | Ch10 Current | Ch10
-3.38e-08 | 0.001596256 | -5.06e-08 | 0.001618384 | 1.45e-08 | 0.001627223 | -1.69e-08 | 0.001552812254 | -1.21e-08 | 0.001604408 | -3.38e-08 | 0.001662617 | -4.58e-08 | 0.001643645
0.0004824182 | 0.001804057 | 0.0004829727 | 0.001823792 | 0.0004837129 | 0.001829465 | 0.0004874356 | 0.001753718 | 0.0004834766 | 0.001802752 | 0.0004833947 | 0.00186105 | 0.0004830402 | 0.0018397
0.0006935915 | 0.002252147 | 0.0006953058 | 0.002262097 | 0.0007102134 | 0.002357116 | 0.0007227196 | 0.0024007 | 0.0006991466 | 0.002271104 | 0.0006947802 | 0.002296430423 | 0.0007068042 | 0.002336028
0.0009930483 | 0.05748324 | 0.0009921466 | 0.05911719 | 0.0010288743 | 0.07088155 | 0.0010510178 | 0.07361525 | 0.0010039849 | 0.05969797 | 0.0009913365 | 0.05485528 | 0.00101835 | 0.065675
0.0013684542 | 0.1702731 | 0.0013696646 | 0.1745998 | 0.0014198533 | 0.1913653 | 0.0014569933 | 0.1932486 | 0.0013819947 | 0.1734505 | 0.0013641215 | 0.1628419 | 0.0014033351 | 0.1801616
0.001785646 | 0.2986921 | 0.0017873361 | 0.3074047 | 0.0018565867 | 0.319947 | 0.0018147475 | 0.290714 | 0.0018062678 | 0.2994956 | 0.0017800569 | 0.2874323 | 0.0018309643 | 0.2944844
0.0022327424 | 0.4370201 | 0.0022246726 | 0.4349056 | 0.0023114252 | 0.4506728 | 0.0023337179 | 0.4159389 | 0.0022549315 | 0.4273615 | 0.0022278359 | 0.4076662 | 0.0022865478 | 0.4147322
0.0027077805 | 0.5730712 | 0.0026976781 | 0.5694828 | 0.0027919099 | 0.581593 | 0.0028643504 | 0.5765381 | 0.0027310836 | 0.5566224 | 0.0026988716 | 0.5361055 | 0.0027608 | 0.5274008
0.0031969476 | 0.7013334 | 0.003185131 | 0.7023747 | 0.0032911385 | 0.7113313 | 0.0034027203 | 0.7048365 | 0.0032237128 | 0.6820811 | 0.0031880146 | 0.6551596 | 0.0032553607 | 0.6433972
0.0037048729 | 0.8344642 | 0.0036916868 | 0.8327079 | 0.0037985525 | 0.8321823 | 0.0039550719 | 0.8296859 | 0.0037324362 | 0.7991723 | 0.0036930563 | 0.7666708 | 0.0037639994 | 0.7553977
0.0042233901 | 0.9554868 | 0.0042113131 | 0.9456782 | 0.0043213783 | 0.9493044 | 0.0045077199 | 0.946515 | 0.0042573476 | 0.9097137 | 0.0042125211 | 0.8863142 | 0.0042894075 | 0.8645318
0.0047522217 | 1.070189 | 0.0047423701 | 1.061677 | 0.0048582051 | 1.052864 | 0.0050686647 | 1.058017 | 0.0047929012 | 1.012124 | 0.0047432453 | 0.993893 | 0.0048173518 | 0.9666322
0.0053015979 | 1.193209 | 0.0052901599 | 1.160533 | 0.0053924493 | 1.161734 | 0.0056364521 | 1.166523 | 0.0053410261 | 1.122395 | 0.0052893811 | 1.092972 | 0.0053612791 | 1.064505
0.0058534288 | 1.297488 | 0.0058396183 | 1.271432 | 0.0059774712 | 1.250507 | 0.0062174518 | 1.265134 | 0.0058965461 | 1.218797 | 0.005842432 | 1.192588 | 0.0059104073 | 1.164527
0.0064173632 | 1.404479 | 0.0064014092 | 1.375295 | 0.0065536898 | 1.350188 | 0.0068052799 | 1.364481 | 0.0064616231 | 1.321156 | 0.0064060239 | 1.29088 | 0.0064728924 | 1.248286
0.0069895119 | 1.507267 | 0.0069678919 | 1.469043 | 0.0061308464 | 1.445981 | 0.0074018985 | 1.442858 | 0.0070393078 | 1.414846 | 0.0069752866 | 1.379624 | 0.0070422276 | 1.328224
0.0075732386 | 1.595963 | 0.0075471943 | 1.559639 | 0.0074533822 | 1.48037 | 0.0080087258 | 1.515666 | 0.0076202567 | 1.48748 | 0.0075596836 | 1.464516 | 0.0079013271 | 1.433781
0.0081627928 | 1.667862 | 0.0081294815 | 1.634639 | 0.0081587687 | 1.569814 | 0.008628054 | 1.584918 | 0.0082142451 | 1.572165 | 0.0081495464 | 1.543693 | 0.0085361491 | 1.50219
0.0087565083 | 1.734184 | 0.0087194358 | 1.696737 | 0.0088043318 | 1.627384 | 0.009248132 | 1.650135 | 0.0088152059 | 1.627618 | 0.0087461841 | 1.614064 | 0.0091954236 | 1.577698
0.0093673255 | 1.797244 | 0.0093311208 | 1.752749 | 0.0094899573 | 1.707483 | 0.0098761595 | 1.700097 | 0.0094307558 | 1.679317 | 0.0093556969 | 1.654529 | 0.0098379127 | 1.635968
0.00997849 | 1.826968 | 0.009948407 | 1.807195 | 0.010100481 | 1.761925 | 0.010522939 | 1.748855 | 0.010046094 | 1.723219 | 0.009969052 | 1.704822 | 0.010484102 | 1.674759