## Sheet1
Ch4 Current | Ch4 | Ch5 Current | Ch5 | Ch6 Current | Ch6 | Ch7 Current | Ch7 | Ch8 Current | Ch8 | Ch9 Current | Ch9 | Ch10 Current | Ch10
-5.3e-08 | 0.001583768 | 9.6e-09 | 0.001607296 | -3.38e-08 | 0.001602409 | -7.47e-08 | 0.001547899 | -3.13e-08 | 0.001592917 | 7.2e-09 | 0.001645193 | -4.58e-08 | 0.001626707
0.0004791536 | 0.001757613 | 0.0004811668 | 0.001786582 | 0.0004815237 | 0.001781434 | 0.0004827895 | 0.00172824 | 0.0004813525 | 0.001778166 | 0.0004811186 | 0.001835496 | 0.0004807039 | 0.001818502
0.0006862233 | 0.002139068 | 0.0006885259 | 0.002179047 | 0.0006882751 | 0.002167342 | 0.0006925258 | 0.002117240524 | 0.0006895626 | 0.002187946 | 0.0006886127 | 0.002247242 | 0.0006905873 | 0.002267956
0.0009763155 | 0.05336125 | 0.0009784734 | 0.05375711 | 0.0009757152 | 0.04890095 | 0.0009837754 | 0.05320183 | 0.0009810701 | 0.05275352 | 0.0009769111 | 0.05104169 | 0.0009835584 | 0.05361227
0.001347345 | 0.1716822 | 0.001349351 | 0.1702449 | 0.001342535 | 0.1588398 | 0.0013567747 | 0.1661326 | 0.0013529484 | 0.1684456 | 0.0013480491 | 0.1622521 | 0.0013580478 | 0.1703302
0.0017598112 | 0.3021494 | 0.001764508 | 0.2993756 | 0.0017548951 | 0.2891368 | 0.0017725392 | 0.2894849 | 0.0017670299 | 0.2948122 | 0.001759059 | 0.3001837 | 0.0017735784 | 0.3029985
0.0022073732 | 0.4360946 | 0.0022109971 | 0.4384156 | 0.0022024016 | 0.4315403 | 0.0022183315 | 0.4260821 | 0.002211976 | 0.4329247 | 0.0022089356 | 0.4345699 | 0.0022202965 | 0.4397365
0.0026739966 | 0.572138 | 0.0026801497 | 0.5765674 | 0.0026695169 | 0.5689163 | 0.0026898952 | 0.55879 | 0.0026824402 | 0.5738455 | 0.0026747561 | 0.575977339 | 0.0026885498 | 0.582875
0.0031647744 | 0.7210113 | 0.0031703391 | 0.7191267 | 0.0031581439 | 0.6952057 | 0.0031795976 | 0.6862646 | 0.0031708092 | 0.7034552 | 0.0031623874 | 0.7230969 | 0.0031779364 | 0.7210049
0.0036713639 | 0.8620576 | 0.0036765694 | 0.8569866 | 0.0036661921 | 0.841604 | 0.0036867706 | 0.8304352 | 0.0036807454 | 0.8472784 | 0.0036727817 | 0.8519836 | 0.0036862619 | 0.8590583
0.0041895096 | 0.9920453 | 0.0041968757 | 0.9900757 | 0.0041819195 | 0.9663738 | 0.0042011023 | 0.95071 | 0.0041986333 | 0.9764252 | 0.0041899894 | 0.9869877 | 0.0042065754 | 0.9733894
0.0047225753 | 1.127964 | 0.0047287018 | 1.117959 | 0.0047168031 | 1.078287 | 0.0047341291 | 1.076896 | 0.004731501 | 1.109469 | 0.0047279399 | 1.098117 | 0.0047398288 | 1.113461
0.0052652825 | 1.259291 | 0.0052730413 | 1.236383 | 0.0052593874 | 1.217501 | 0.0052771546 | 1.200328 | 0.0052736344 | 1.238416 | 0.0052698611 | 1.224518 | 0.0052837633 | 1.241969
0.0058269626 | 1.370781 | 0.0058319921 | 1.349425 | 0.005818085 | 1.339828 | 0.0058349697 | 1.318517 | 0.0058297377 | 1.363383 | 0.0058273701 | 1.34528 | 0.0058380294 | 1.344366
0.0063901831 | 1.494829 | 0.0063938045 | 1.467603 | 0.0063821253 | 1.445166 | 0.0063967389 | 1.419763 | 0.0063927123 | 1.475936 | 0.0063958925 | 1.464153 | 0.0064016165 | 1.463241
0.0069659944 | 1.56401 | 0.0069677038 | 1.566338 | 0.0069585683 | 1.553251 | 0.0069693723 | 1.520343 | 0.0069623223 | 1.574656 | 0.0069691818 | 1.58393 | 0.0069748792 | 1.579114
0.0075464179 | 1.665849 | 0.0075520839 | 1.661642 | 0.0075382806 | 1.641627 | 0.0075532075 | 1.595701 | 0.0075524576 | 1.66784 | 0.0075545504 | 1.674765 | 0.0075604575 | 1.685745
0.0081354272 | 1.749194 | 0.0081447966 | 1.739714 | 0.0081308028 | 1.739445 | 0.0081417201 | 1.693933 | 0.0081425254 | 1.765231 | 0.0081426701 | 1.759573 | 0.0081515958 | 1.768825
0.0087351463 | 1.826853 | 0.0087422059 | 1.819797 | 0.0087335815 | 1.821107 | 0.0087380299 | 1.759695 | 0.0087427459 | 1.833374 | 0.0087429171 | 1.83392 | 0.0087492317 | 1.842726
0.0093479068 | 1.850736 | 0.0093516487 | 1.872332 | 0.0093402324 | 1.876544 | 0.0093405964 | 1.820715 | 0.0093474656 | 1.891424 | 0.0093526662 | 1.895648 | 0.0093558295 | 1.905957
0.009962552 | 1.939406 | 0.00996951 | 1.9342 | 0.0099581284 | 1.944659 | 0.0099549603 | 1.873226 | 0.009964406 | 1.944579 | 0.009969558 | 1.965371 | 0.009973242 | 1.954053