## Sheet1
Ch4 Current | Ch4 | Ch5 Current | Ch5 | Ch6 Current | Ch6 | Ch7 Current | Ch7 | Ch8 Current | Ch8 | Ch9 Current | Ch9 | Ch10 Current | Ch10
-2.89e-08 | 0.001505052296 | 2.65e-08 | 0.001532059 | 4.8e-09 | 0.001527655 | 2.89e-08 | 0.001475401851 | -9.6e-09 | 0.001520007 | 8.92e-08 | 0.001572176 | 3.13e-08 | 0.001552919
0.0004728945 | 0.001708309 | 0.0004727353 | 0.001734443 | 0.0004739264 | 0.001735901 | 0.0004730994 | 0.001678402 | 0.0004726461 | 0.001730031 | 0.0004733405 | 0.001790449927 | 0.0004725762 | 0.001769338
0.0006789612 | 0.002169399 | 0.00067906 | 0.002202124 | 0.0006804705 | 0.002213253 | 0.0006803042 | 0.002164073212 | 0.0006786912 | 0.002218939 | 0.0006783657 | 0.002275275 | 0.0006790649 | 0.002271381
0.0009692198 | 0.05612336 | 0.0009671607 | 0.05623838 | 0.0009667991 | 0.05771893 | 0.000969673 | 0.05481762 | 0.0009677828 | 0.05510571 | 0.0009658901 | 0.05977972 | 0.0009658467 | 0.05624022
0.0013375778 | 0.1806482 | 0.0013361553 | 0.1807854 | 0.0013352319 | 0.1798845 | 0.0013397864 | 0.1781493 | 0.0013349208 | 0.1727304 | 0.0013327485 | 0.1865902 | 0.0013333633 | 0.1787202
0.0017477438 | 0.3194232 | 0.0017462707 | 0.3192083 | 0.0017467408 | 0.3175674 | 0.0017512881 | 0.3146053 | 0.0017442044 | 0.3115939 | 0.0017434039 | 0.3299614 | 0.001744214 | 0.325283
0.0021886148 | 0.4680208 | 0.0021878384 | 0.4644264 | 0.0021884436 | 0.4702362 | 0.0021936997 | 0.4610592 | 0.0021858179 | 0.4644581 | 0.0021859023 | 0.4871043 | 0.0021858661 | 0.4839688
0.0026553543 | 0.620569 | 0.0026550891 | 0.6193528 | 0.0026525599 | 0.6254095 | 0.0026614326 | 0.6121865 | 0.0026517955 | 0.6299552 | 0.0026510433 | 0.6460841 | 0.0026500548 | 0.6505844
0.0031403984 | 0.7725492 | 0.0031406491 | 0.7670204 | 0.0031388722 | 0.7800977 | 0.0031476437 | 0.7625723 | 0.0031371025 | 0.7878932 | 0.0031374714 | 0.8172849 | 0.003136478 | 0.8130589
0.0036487842 | 0.9178413 | 0.0036458789 | 0.9102017 | 0.0036446107 | 0.9235148 | 0.0036529843 | 0.9105814 | 0.0036421683 | 0.9348281 | 0.0036396728 | 0.9772015 | 0.0036422213 | 0.9718464
0.0041645768 | 1.054619 | 0.004163024 | 1.052634 | 0.004162267 | 1.059882 | 0.0041663392 | 1.054179 | 0.0041580669 | 1.082003 | 0.0041569819 | 1.143179 | 0.0041602634 | 1.125268
0.0046970902 | 1.181942 | 0.0046963597 | 1.197539 | 0.0046949805 | 1.207343 | 0.0046996676 | 1.183047 | 0.004689165 | 1.238941 | 0.0046870529 | 1.297907 | 0.0046928443 | 1.287153
0.0052393079 | 1.311928 | 0.0052403543 | 1.341119 | 0.0052345195 | 1.330927 | 0.005243132 | 1.32747 | 0.0052317179 | 1.37186 | 0.0052326847 | 1.434171 | 0.0052332513 | 1.437481
0.0057959611 | 1.456816 | 0.0057982806 | 1.479461 | 0.005792535 | 1.471747 | 0.0058004216 | 1.458576 | 0.0057901746 | 1.50537 | 0.0057910739 | 1.596385 | 0.0057927592 | 1.57372
0.0063609875 | 1.583052 | 0.0063653684 | 1.600141 | 0.0063613612 | 1.586447 | 0.0063638711 | 1.585512 | 0.0063542968 | 1.66309 | 0.0063547645 | 1.739865 | 0.006358181 | 1.732093
0.006935738 | 1.680506 | 0.0069390604 | 1.715776 | 0.0069367892 | 1.705468 | 0.0069394582 | 1.706526 | 0.0069294909 | 1.784633 | 0.0069311039 | 1.862828 | 0.0069362925 | 1.857265
0.007529825 | 1.801428 | 0.0075283446 | 1.807348 | 0.0075236165 | 1.834384 | 0.0075302903 | 1.811121 | 0.0075208534 | 1.901312 | 0.0075199709 | 1.987793 | 0.0075228522 | 1.990782
0.0081251247 | 1.899343 | 0.0081207607 | 1.893778 | 0.0081223448 | 1.908883 | 0.0081264195 | 1.912969 | 0.0081121532 | 2.00632 | 0.008118868 | 2.082308 | 0.0081211754 | 2.113399
0.008733473 | 1.980586 | 0.0087287377 | 1.961735 | 0.008732118 | 1.974521 | 0.0087358889 | 1.998595 | 0.0087193345 | 2.103275 | 0.0087257672 | 2.183164 | 0.0087307871 | 2.217725
0.0093488254 | 2.032867 | 0.0093445385 | 2.03245 | 0.0093478561 | 2.05654 | 0.0093509736 | 2.083918 | 0.0093336815 | 2.177931 | 0.0093466675 | 2.260655 | 0.0093476512 | 2.316851
0.009977599 | 2.098969 | 0.009974132 | 2.08612 | 0.009978659 | 2.117585 | 0.009981764 | 2.146367 | 0.009961902 | 2.251223 | 0.009978394 | 2.336407 | 0.009982174 | 2.388755