## Sheet1
Ch4 Current | Ch4 | Ch5 Current | Ch5 | Ch6 Current | Ch6 | Ch7 Current | Ch7 | Ch8 Current | Ch8 | Ch9 Current | Ch9 | Ch10 Current | Ch10
-1.69e-08 | 0.001634054 | -1.45e-08 | 0.001660487 | -4.8e-09 | 0.001658585 | -2.17e-08 | 0.001601738 | -3.13e-08 | 0.001649762 | -4.82e-08 | 0.001704581 | -5.79e-08 | 0.00168313
0.0004842433 | 0.001863948 | 0.0004854199 | 0.001889875 | 0.0004852126 | 0.0018894 | 0.0004858226 | 0.001826693 | 0.0004856948 | 0.001876906 | 0.0004850366 | 0.001937495 | 0.0004846508 | 0.001916636
0.0006897893 | 0.002262713 | 0.0006897266 | 0.002279987 | 0.0006895699 | 0.002278855 | 0.0006911636 | 0.002233233 | 0.0006900786 | 0.002277808 | 0.0006892082 | 0.002343741722 | 0.0006889743 | 0.002320075
0.000974987 | 0.05328619 | 0.0009747001 | 0.05271569 | 0.0009749701 | 0.05231073 | 0.0009796958 | 0.05007264 | 0.0009754596 | 0.05158091 | 0.0009752884 | 0.05205633 | 0.0009734873 | 0.050926
0.0013438321 | 0.1691436 | 0.0013430268 | 0.1693627 | 0.0013407002 | 0.1649982 | 0.0013479309 | 0.1590606 | 0.0013409292 | 0.1670293 | 0.001341327 | 0.1612218 | 0.0013401504 | 0.1678948
0.0017538559 | 0.2972939 | 0.0017546901 | 0.2965853 | 0.0017519439 | 0.2950166 | 0.0017601415 | 0.2814842 | 0.0017526528 | 0.2941248 | 0.0017519511 | 0.2966629 | 0.0017520138 | 0.2988408
0.002199872 | 0.4278107 | 0.0022010341 | 0.4364012 | 0.0021984374 | 0.434577 | 0.00220807 | 0.4095372 | 0.0021998238 | 0.4315742 | 0.002199262 | 0.4305543 | 0.0021990812 | 0.4370134
0.0026688249 | 0.5779765 | 0.0026676941 | 0.5755864 | 0.0026662836 | 0.5696342 | 0.0026758917 | 0.5349195 | 0.0026664428 | 0.573657 | 0.0026668406 | 0.554885 | 0.0026660763 | 0.5865582
0.0031561934 | 0.7230018 | 0.0031554773 | 0.7172841 | 0.0031535484 | 0.7263091 | 0.003164338 | 0.6748811 | 0.0031551205 | 0.7203434 | 0.0031556509 | 0.6928799 | 0.0031542284 | 0.7320883
0.0036640487 | 0.8611871 | 0.0036634941 | 0.8499719 | 0.0036621174 | 0.8681597 | 0.003673476 | 0.8018207 | 0.0036632699 | 0.8609136 | 0.0036646418 | 0.8133049 | 0.0036623055 | 0.8643757
0.0041824042 | 0.9763106 | 0.0041821076 | 0.9789772 | 0.004177787 | 0.9990723 | 0.0041923136 | 0.934128 | 0.0041778931 | 0.9919195 | 0.0041802848 | 0.9523905 | 0.0041777412 | 1.00042
0.004715694 | 1.107856 | 0.0047176711 | 1.076975 | 0.0047138061 | 1.112692 | 0.0047276867 | 1.052585 | 0.0047120485 | 1.122112 | 0.0047165523 | 1.074804 | 0.004713307 | 1.116215
0.0052615646 | 1.228445 | 0.0052606074 | 1.216196 | 0.005257203 | 1.239165 | 0.0052739671 | 1.166995 | 0.0052574779 | 1.241063 | 0.0052606219 | 1.20926 | 0.0052574297 | 1.225757
0.0058200742 | 1.346095 | 0.005821557 | 1.339939 | 0.0058156234 | 1.360856 | 0.005831927 | 1.289033 | 0.0058156113 | 1.364152 | 0.0058225648 | 1.291418 | 0.0058162141 | 1.344476
0.0063859661 | 1.442709 | 0.0063883193 | 1.41283 | 0.0063818938 | 1.487922 | 0.0063976937 | 1.386179 | 0.0063814068 | 1.486417 | 0.006388206 | 1.422004 | 0.0063818649 | 1.441382
0.0069605213 | 1.539436 | 0.0069633615 | 1.506452 | 0.0069596774 | 1.582603 | 0.0069731914 | 1.494959 | 0.0069578643 | 1.581304 | 0.0069663536 | 1.514524 | 0.0069598679 | 1.532534
0.007550266 | 1.623215 | 0.0075486554 | 1.612966 | 0.0075407953 | 1.692921 | 0.0075583189 | 1.56679 | 0.0075391148 | 1.669595 | 0.0075477488 | 1.618906 | 0.0075447543 | 1.666864
0.0081417129 | 1.714872 | 0.0081420914 | 1.676823 | 0.0081358033 | 1.757015 | 0.0081512438 | 1.646591 | 0.0081345062 | 1.744259 | 0.0081431547 | 1.65741 | 0.0081389208 | 1.727629
0.0087442722 | 1.802827 | 0.0087442529 | 1.768536 | 0.0087401131 | 1.827355 | 0.0087530653 | 1.707398 | 0.00873979 | 1.803856 | 0.0087458466 | 1.761299 | 0.0087471968 | 1.803191
0.009353404 | 1.855693 | 0.0093602996 | 1.787336 | 0.0093526517 | 1.848031 | 0.0093606517 | 1.765258 | 0.0093508193 | 1.859718 | 0.0093553329 | 1.834184 | 0.0093554944 | 1.879316
0.009974181 | 1.894001 | 0.009980175 | 1.880192 | 0.009974229 | 1.894866 | 0.00998422 | 1.79086 | 0.009971966 | 1.89824 | 0.009978273 | 1.861796 | 0.009977166 | 1.92136