## Sheet1
Ch4 Current | Ch4 | Ch5 Current | Ch5 | Ch6 Current | Ch6 | Ch7 Current | Ch7 | Ch8 Current | Ch8 | Ch9 Current | Ch9 | Ch10 Current | Ch10
-1.69e-08 | 0.001507188 | -3.13e-08 | 0.001532668 | -2.17e-08 | 0.001528767 | -1.69e-08 | 0.001469617912 | -4.34e-08 | 0.001520534 | -2.17e-08 | 0.001571508 | -4.58e-08 | 0.00155187
0.0004797901 | 0.001737935 | 0.0004809185 | 0.001762623 | 0.0004804315 | 0.001759687 | 0.0004807618 | 0.001699258 | 0.000480716 | 0.001751432 | 0.0004802603 | 0.001806557 | 0.0004798287 | 0.001786875
0.000686233 | 0.002220154 | 0.0006860666 | 0.002232887 | 0.0006852396 | 0.002224925 | 0.0006885018 | 0.00219486 | 0.0006857773 | 0.002229882 | 0.0006852034 | 0.002285864 | 0.0006847405 | 0.002266114
0.0009741432 | 0.05685622 | 0.000976899 | 0.05683577 | 0.0009759635 | 0.05554163 | 0.0009805494 | 0.05710927 | 0.0009754066 | 0.05486575 | 0.0009745193 | 0.05872288 | 0.0009733282 | 0.055597
0.0013424578 | 0.1704372 | 0.0013430292 | 0.1650183 | 0.001341503 | 0.1680233 | 0.0013513715 | 0.1742815 | 0.0013413752 | 0.1736814 | 0.0013422987 | 0.1808747 | 0.0013408207 | 0.1773192
0.001753393 | 0.3062473 | 0.0017545454 | 0.2995715 | 0.0017524599 | 0.305536 | 0.0017645007 | 0.3055934 | 0.0017533737 | 0.3087673 | 0.0017529783 | 0.3218556 | 0.0017523297 | 0.312823
0.0021956768 | 0.4509621 | 0.0021975285 | 0.4442435 | 0.0021963977 | 0.4449909 | 0.0022090296 | 0.4432906 | 0.0021964845 | 0.4545331 | 0.0021961903 | 0.4647927 | 0.0021948883 | 0.4687501
0.0026601716 | 0.5964357 | 0.002663318 | 0.581683 | 0.0026611818 | 0.5961221 | 0.0026792696 | 0.5868159 | 0.0026620811 | 0.5984812 | 0.002662274 | 0.6022013 | 0.0026605188 | 0.6150105
0.0031466239 | 0.7457087 | 0.0031505081 | 0.7231536 | 0.0031485744 | 0.7220389 | 0.0031672264 | 0.7203285 | 0.0031492784 | 0.7477685 | 0.0031500789 | 0.744765 | 0.0031469325 | 0.7653906
0.0036527987 | 0.8874871 | 0.0036543297 | 0.8531067 | 0.0036513038 | 0.8873798 | 0.0036751541 | 0.8565766 | 0.0036516679 | 0.8902359 | 0.0036545587 | 0.8636224 | 0.0036502694 | 0.8894378
0.0041692422 | 1.022522 | 0.0041731529 | 0.989757 | 0.0041703561 | 1.032086 | 0.0041903342 | 0.9735436 | 0.0041696979 | 1.02061 | 0.0041725791 | 1.011769 | 0.0041675544 | 1.036852
0.0047027466 | 1.145939 | 0.0047042197 | 1.11341 | 0.0047011721 | 1.143673 | 0.0047259652 | 1.109758 | 0.0046997713 | 1.162178 | 0.0047038291 | 1.126157 | 0.0046987828 | 1.156933
0.0052422349 | 1.271491 | 0.0052477926 | 1.257773 | 0.0052463339 | 1.29929 | 0.0052701215 | 1.235771 | 0.0052437228 | 1.299416 | 0.005249044 | 1.250952 | 0.0052432381 | 1.294922
0.0058002625 | 1.394209 | 0.0058083443 | 1.3685 | 0.0058058875 | 1.422254 | 0.0058307359 | 1.346965 | 0.0058036669 | 1.427827 | 0.0058104372 | 1.345039 | 0.005804735 | 1.415792
0.0063661664 | 1.508051 | 0.006369771 | 1.499416 | 0.0063696046 | 1.523107 | 0.0063977275 | 1.4546 | 0.0063662219 | 1.541559 | 0.0063723653 | 1.48542 | 0.006368645 | 1.543016
0.0069416909 | 1.618465 | 0.0069448855 | 1.610816 | 0.0069454955 | 1.652641 | 0.0069752674 | 1.557527 | 0.0069406107 | 1.661643 | 0.0069485214 | 1.576365 | 0.0069435329 | 1.649485
0.0075280335 | 1.712039 | 0.0075327689 | 1.688 | 0.0075337285 | 1.750452 | 0.0075655015 | 1.655558 | 0.0075261457 | 1.762785 | 0.0075358116 | 1.681733 | 0.0075307436 | 1.739906
0.0081236106 | 1.810974 | 0.0081285147 | 1.772056 | 0.0081305376 | 1.85009 | 0.0081635571 | 1.734628 | 0.0081240976 | 1.845574 | 0.0081316009 | 1.774202 | 0.0081282953 | 1.811405
0.0087308208 | 1.892348 | 0.0087340806 | 1.869718 | 0.0087351149 | 1.92368 | 0.0087726166 | 1.789474 | 0.008728646 | 1.922799 | 0.0087367737 | 1.835304 | 0.0087318479 | 1.894059
0.0093444276 | 1.959254 | 0.0093515017 | 1.917142 | 0.0093496066 | 1.989942 | 0.0093885091 | 1.856659 | 0.0093460358 | 1.972158 | 0.0093538669 | 1.925807 | 0.0093491678 | 1.944236
0.009970954 | 1.994039 | 0.009977527 | 1.982145 | 0.009980151 | 2.019673 | 0.010017372 | 1.911245 | 0.009975625 | 2.019616 | 0.009983859 | 1.971737 | 0.009975264 | 2.032711