## Sheet1
Opto-board Assembly Status
0
Opto-board S/N: |  |  |  | Site(check one): |  | OSU |  | Seigen
Opto-board flavor (check one): |  |  | B-Layer |  | Left |  | Right
VDC S/N | 0
0
DORIC S/N |  |  | -- | --
Step |  |  |  | Date | Initial | Comments
1) Reinforce 80-pin Connector
2) Mechanical tolerance test
3) short test
4) VDC mounting
5) DORIC mounting
6) Measure VCSEL power
7) Measure PIN respnsivity
8) Glue VCSEL opto-pack (?)
9) Glue Housing
10.1) Glue 2nd VCSEL opto-pack(?)
10.2) Glue housing (?)
11.1) Glue PIN opto-pack
11.2) Glue housing
12) Solder VCSEL opto-pack
13) Solder 2nd VCSEL opto-pack (?)
14) Solder PIN opto-pack
15) Wire bonding
16) Basic Functionality
17) Encapsulation

## Sheet2
Opto-Board QA data Sheet: Optical Power and Responsivity
Opto-board S/N
0
VCSEL Opto-pack S/N:
Power (uW) | 1 | 2 | 3 | 4 | 5 | 6 | 7 | 8 | Date | Initial | P> 500 uW & dP ,20% ?
Pre Opto-pack Burn-in |  | 1956.253 | 1982.286 | 1985.025 | 1927.515 | 1961.521 | 1965.487 | 1901.922 | -- | -- | --
Post Opto-pack Burn-in |  | 1900.046 | 1922.37 | 1948.439 | 1861.661 | 1884.44 | 1937.148 | 1866.227 | -- | -- | --
Change (%) | #DIV/0! | #DIV/0! | #DIV/0! | #DIV/0! | #DIV/0! | #DIV/0! | #DIV/0! | #DIV/0! | -- | -- | --
Pre Opto-board Burn-in |  | 1497.324022 | 1335.899221 | 1634.361311 | 1317.47497 | 1548.741886 | 1416.133734 | 1602.47373 | -- | -- | --
Change (%) |  | #DIV/0! | #DIV/0! | #DIV/0! | #DIV/0! | #DIV/0! | #DIV/0! | #DIV/0! | -- | -- | --
Post Opto-board Burn-in |  | 1525.101916 | 1270.376013 | 1587.026681 | 1314.266331 | 1513.881335 | 1368.791231 | 1546.141736 | -- | -- | --
Change (%) |  | 1.855169 | -4.904802 | -2.896216 | -0.2435446 | -2.250895 | -3.343081 | -3.515315 | -- | -- | --
Opto-board at 0C |  | 1498.329906 | 1263.262348 | 1551.120755 | 1358.622624 | 1565.809333 | 1338.696934 | 1587.129108 | -- | -- | --
Change (%) |  | 0.06717878 | -5.437302 | -5.093155 | 3.123221 | 1.10202 | -5.468184 | -0.9575584 | -- | -- | --
Opto-board at 50C |  | 1313.044015 | 1084.134824 | 1368.531487 | 1170.28092 | 1366.0699 | 1185.765198 | 1384.623191 | -- | -- | --
Change (%) |  | -12.30729 | -18.84606 | -16.26506 | -11.17244 | -11.79486 | -16.26743 | -13.59464 | -- | -- | --
Opto-board QA (10C) |  | 1524.676349 | 1267.853671 | 1530.833057 | 1336.38622 | 1563.57431 | 1333.284354 | 1564.348089 | -- | -- | --
Change (%) |  | 1.826747 | -5.093614 | -6.334478 | 1.435416 | 0.9577079 | -5.850392 | -2.379174 | -- | -- | --
Reception Test |  | 1240.647 | 1079.644 | 1243.909 | 1059.305 | 958.8355 | 913.1189 | 1193.184 | -- | -- | --
VCSEL Opto-pack S/N:
Power (uW) | 1 | 2 | 3 | 4 | 5 | 6 | 7 | 8 | Date | Initial | P> 500 uW & dP ,20% ?
Pre Opto-pack Burn-in |  | 2043.028 | 2049.666 | 1918.911 | 2002.394 | 2023.121 | 2126.649 | 2060.959 | -- | -- | --
Post Opto-pack Burn-in |  | 1922.88 | 1973.077 | 1819.27 | 1897.618 | 1950.41 | 2006.609 | 1978.107 | -- | -- | --
Change (%) | #DIV/0! | #DIV/0! | #DIV/0! | #DIV/0! | #DIV/0! | #DIV/0! | #DIV/0! | #DIV/0! | -- | -- | --
Pre Opto-board Burn-in |  | 1069.961646 | 1238.749051 | 1041.281678 | 1212.360031 | 1073.450469 | 1199.374171 | 1269.906805 | -- | -- | --
Change (%) |  | #DIV/0! | #DIV/0! | #DIV/0! | #DIV/0! | #DIV/0! | #DIV/0! | #DIV/0! | -- | -- | --
Post Opto-board Burn-in |  | 1180.063014 | 1167.622155 | 1152.365188 | 1242.660146 | 1178.081524 | 1332.923103 | 1370.306836 | -- | -- | --
Change (%) |  | 10.29022 | -5.741833 | 10.66796 | 2.499267 | 9.747171 | 11.13488 | 7.906094 | -- | -- | --
Opto-board at 0C |  | 1203.217109 | 1243.484888 | 1244.788523 | 1254.067464 | 1151.94974 | 1275.298846 | 1415.496271 | -- | -- | --
Change (%) |  | 12.45423 | 0.382308 | 19.54388 | 3.440185 | 7.312799 | 6.330358 | 11.46458 | -- | -- | --
Opto-board at 50C |  | 1048.961631 | 1108.862047 | 1083.802874 | 1103.347588 | 999.212024 | 1114.21009 | 1204.806901 | -- | -- | --
Change (%) |  | -1.962689 | -10.48534 | 4.083544 | -8.991755 | -6.915871 | -7.10071 | -5.126353 | -- | -- | --
Opto-board QA (10C) |  | 1218.493945 | 1209.234963 | 1257.471905 | 1255.44516 | 1143.069091 | 1265.064132 | 1385.169055 | -- | -- | --
Change (%) |  | 13.88202 | -2.382572 | 20.76194 | 3.553823 | 6.485499 | 5.47702 | 9.076434 | -- | -- | --
Reception Test |  | 882.1457 | 1110.301 | 1010.321 | 1113.065 | 915.155 | 909.6354 | 974.6373 | -- | -- | --

## Sheet3
PIN Opto-pack S/N:
Responsivity (A/W) | 1 | 2 | 3 | 4 | 5 | 6 | 7 | 8 | Date | Initial | R> 0.5 A/W & dR <5%
Opto-pack QA | [8 empty] | -- | -- | --
Pre-mount | [8 empty] | -- | -- | --
Change (%)

## Sheet4
Opto-board QA Data Sheet
Opto-board S/N:
0
Current consumption:
| Unit | Min | Max | I |  |  | dI <5% | Date |  | Initial |  | Pass/Fail (?)
Pre-QA | mA | 323 | 371 | 359.49707 |  |  |  | 2021-02-08 |  |  |  | Pass
QA | mA | 308.5 | 350.5 | 339.416504 |  |  |  | 2021-02-08 |  |  |  | Pass
*The allowable range for current consumption for a B-layer opto-board is 330-400 mA.
Dark current:
| Unit | Max | I |  | Date |  | Initial |  | Pass/Fail (?)
Pre-QA | uA | 1 | 0.741563 |  | 2021-02-08 |  |  |  | Pass
QA | uA | 1 | 0.572853 |  | 2021-02-08 |  |  |  | Pass
Optical
| Unit | Max | 1 | 2 | 3 | 4 | 5 | 6 | 7 | 8 | 9 | 10 | 11 | 12 | 13 | 14 | 15 | 16 | Pass/Fail (?)
Rise | ns | 1 | 0.42639 | 0.47544 | 0.3263 | 0.459 | 0.56337 | 0.49441 | 0.3961 | 0.51126 | 0.63505 | 0.43795 | 0.51513 | 0.5437 | 0.28817 | 0.36619 |  |  | Pass
Fall | ns | 1 | 0.56867 | 0.52424 | 0.88272 | 0.41258 | 0.54631 | 0.42758 | 0.38454 | 0.53046 | 0.65129 | 0.41897 | 0.55713 | 0.45018 | 0.64984 | 0.53738 |  |  | Pass

## optical calc
Post Mounting @ room Temp
Power
Power 2
Power 3
channel# | 1 | 2 | 3 | 4 | 5 | 6 | 7 | 8 | 9 | 10 | 11 | 12 | 13 | 14
| 1000 | 1000 | 1000 | 1000 | 1000 | 1000 | 1000 | 1000 | 1000 | 1000 | 1000 | 1000 | 1000 | 1000
| 1000 | 1000 | 1000 | 1000 | 1000 | 1000 | 1000 | 1000 | 1000 | 1000 | 1000 | 1000 | 1000 | 1000
| 1000 | 1000 | 1000 | 1000 | 1000 | 1000 | 1000 | 1000 | 1000 | 1000 | 1000 | 1000 | 1000 | 1000
avg | 1000 | 1000 | 1000 | 1000 | 1000 | 1000 | 1000 | 1000 | 1000 | 1000 | 1000 | 1000 | 1000 | 1000
-10C
Power
Power 2
Power 3
channel# | 1 | 2 | 3 | 4 | 5 | 6 | 7 | 8 | 9 | 10 | 11 | 12 | 13 | 14
| 1000 | 1000 | 1000 | 1000 | 1000 | 1000 | 1000 | 1000 | 1000 | 1000 | 1000 | 1000 | 1000 | 1000
| 1000 | 1000 | 1000 | 1000 | 1000 | 1000 | 1000 | 1000 | 1000 | 1000 | 1000 | 1000 | 1000 | 1000
| 1000 | 1000 | 1000 | 1000 | 1000 | 1000 | 1000 | 1000 | 1000 | 1000 | 1000 | 1000 | 1000 | 1000
avg | 1000 | 1000 | 1000 | 1000 | 1000 | 1000 | 1000 | 1000 | 1000 | 1000 | 1000 | 1000 | 1000 | 1000
10C
Power
Power 2
Power 3
channel# | 1 | 2 | 3 | 4 | 5 | 6 | 7 | 8 | 9 | 10 | 11 | 12 | 13 | 14
| 1000 | 1000 | 1000 | 1000 | 1000 | 1000 | 1000 | 1000 | 1000 | 1000 | 1000 | 1000 | 1000 | 1000
| 1000 | 1000 | 1000 | 1000 | 1000 | 1000 | 1000 | 1000 | 1000 | 1000 | 1000 | 1000 | 1000 | 1000
| 1000 | 1000 | 1000 | 1000 | 1000 | 1000 | 1000 | 1000 | 1000 | 1000 | 1000 | 1000 | 1000 | 1000
avg | 1000 | 1000 | 1000 | 1000 | 1000 | 1000 | 1000 | 1000 | 1000 | 1000 | 1000 | 1000 | 1000 | 1000
50C
Power
Power 2
Power 3
channel# | 1 | 2 | 3 | 4 | 5 | 6 | 7 | 8 | 9 | 10 | 11 | 12 | 13 | 14
| 1000 | 1000 | 1000 | 1000 | 1000 | 1000 | 1000 | 1000 | 1000 | 1000 | 1000 | 1000 | 1000 | 1000
| 1000 | 1000 | 1000 | 1000 | 1000 | 1000 | 1000 | 1000 | 1000 | 1000 | 1000 | 1000 | 1000 | 1000
| 1000 | 1000 | 1000 | 1000 | 1000 | 1000 | 1000 | 1000 | 1000 | 1000 | 1000 | 1000 | 1000 | 1000
avg | 1000 | 1000 | 1000 | 1000 | 1000 | 1000 | 1000 | 1000 | 1000 | 1000 | 1000 | 1000 | 1000 | 1000

## Sheet5
Electrical: |  |  |  | Date (DD/MM/YY):02/08/2021 | [5 empty] | Initial:
| Unit | Min | Max | 1 | 2 | 3 | 4 | 5 | 6 | 7 | 8 | 9 | 10 | 11 | 12 | 13 | 14 | Pass/fail(?)
Clk Rise | ns | -- | 1 | 0.54091 | 0.55153 | 0.57051 | 0.59898 | 0.60852 | 0.61336 | 0.61291 | [7 empty] | Pass
Clk Fall | ns | -- | 1 | 0.51474 | 0.53624 | 0.54569 | 0.57722 | 0.59545 | 0.60415 | 0.6123 | [7 empty] | Pass
Data Rise | ns | -- | 1 | 0.67976 | 0.72292 | 0.71689 | 0.69196 | 0.7434 | 0.73758 | 0.73031 | [7 empty] | Pass
Data Fall | ns | -- | 1 | 0.66082 | 0.6458 | 0.67992 | 0.69417 | 0.65969 | 0.71158 | 0.70575 | [7 empty] | Pass
Jitter @ IPIN = 100uA | ns | -- | 1 | 0.19195 | 0.19036 | 0.09473 | 0.12326 | 0.12478 | 0.14441 | 0.07829 | [7 empty] | Pass
Jitter @ IPIN = 1000uA | ns | -- | 1 | 0.20024 | 0.18518 | 0.0756 | 0.11864 | 0.11068 | 0.15361 | 0.07801 | [7 empty] | Pass
Pos Width max @ IPIN = 100uA |  |  |  | 12.581 | 12.138 | 12.127 | 12.103 | 12.568 | 12.624 | 12.683
Pos Width max @ IPIN = 1000uA |  |  |  | 12.548 | 12.071 | 12.086 | 12.076 | 12.512 | 12.56 | 12.679
Pos Width min @ IPIN = 100uA |  |  |  | 11.803 | 11.329 | 11.581 | 11.562 | 12.017 | 11.946 | 12.244
Pos Width min @ IPIN = 1000uA |  |  |  | 11.829 | 11.341 | 11.599 | 11.598 | 12.027 | 11.996 | 12.272
Pos Width mean @ IPIN = 100uA |  |  |  | 12.17621 | 11.71312 | 11.86214 | 11.82508 | 12.28626 | 12.25986 | 12.47176
Pos Width mean @ IPIN = 1000uA |  |  |  | 12.17428 | 11.71415 | 11.87405 | 11.82399 | 12.27828 | 12.26341 | 12.47759
GoNoGoDuty Cycle | % | 46 | 54 | 48.7467 | 46.8754 | 47.5256 | 47.3734 | 49.2703 | 49.0625 | 49.8343 | [7 empty] | Pass
Duty Cycle @ IPIN = 100uA | % | 46 | 54 | 48.7922 | 46.8939 | 47.5004 | 47.3526 | 49.1998 | 49.1071 | 49.9021 | [7 empty] | Pass
Duty Cycle @ IPIN = 1000uA | % | 46 | 54 | 48.7027 | 46.8788 | 47.5155 | 47.3086 | 49.1314 | 49.0554 | 49.9161 | [7 empty] | Pass
Clock+ common mode | V | 0.9 | 1.5 | 1.024507 | 1.018201 | 1.040055 | 1.065872 | 1.053673 | 1.058372 | 1.062698 | [7 empty] | Pass
Clock- common mode | V | 0.9 | 1.5 | 1.018005 | 1.012637 | 1.032141 | 1.057486 | 1.047699 | 1.053233 | 1.058418 | [7 empty] | Pass
Data+ common mode | V | 0.9 | 1.5 | 1.060242 | 1.060014 | 1.064167 | 1.08268 | 1.106992 | 1.096064 | 1.105678 | [7 empty] | Pass
Data- common mode | V | 0.9 | 1.5 | 1.049545 | 1.040495 | 1.056771 | 1.083029 | 1.090873 | 1.090207 | 1.095756 | [7 empty] | Pass
Clock+ amplitude | V | 0.2 | 0.5 | 0.344022 | 0.343872 | 0.357742 | 0.362327 | 0.350905 | 0.351793 | 0.35861 | [7 empty] | Pass
Clock- amplitude | V | 0.2 | 0.5 | 0.301146 | 0.29704 | 0.311258 | 0.319411 | 0.319688 | 0.322756 | 0.327443 | [7 empty] | Pass
Data+ amplitude | V | 0.2 | 0.5 | 0.38636 | 0.388276 | 0.394025 | 0.383831 | 0.402968 | 0.391792 | 0.402831 | [7 empty] | Pass
Data- amplitude | V | 0.2 | 0.5 | 0.356897 | 0.347134 | 0.364017 | 0.373575 | 0.370166 | 0.369504 | 0.375371 | [7 empty] | Pass
Bit errors @ IPIN = 100uA | -- | -- | 0 | 0 | 0 | 0 | 0 | 0 | 0 | 0 | [7 empty] | Pass
Clk errors @ IPIN = 100uA | -- | -- | 0 | 0 | 0 | 0 | 0 | 0 | 0 | 0 | [7 empty] | Pass
Bit errors @ IPIN = 1000uA | -- | -- | 0 | 0 | 0 | 0 | 0 | 0 | 0 | 0 | [7 empty] | Pass
Clk errors @ IPIN = 1000uA | -- | -- | 0 | 0 | 0 | 0 | 0 | 0 | 0 | 0 | [7 empty] | Pass
VDC Bit errors | -- | -- | 0 | 0 | 0 | 0 | 0 | 0 | 0 | 0 | 0 | 0 | 0 | 0 | 0 | 0 | 0 | Pass