## Sheet1
Ch4 Current | Ch4 | Ch5 Current | Ch5 | Ch6 Current | Ch6 | Ch7 Current | Ch7 | Ch8 Current | Ch8 | Ch9 Current | Ch9 | Ch10 Current | Ch10
1.69e-08 | 0.001531284 | 3.13e-08 | 0.001553919 | 5.55e-08 | 0.00155253 | -4.1e-08 | 0.001498911 | 0 | 0.001542314 | -3.38e-08 | 0.001593353 | 0 | 0.001574375
0.0004782663 | 0.001718469 | 0.0004793079 | 0.00174196 | 0.0004783459 | 0.001740142 | 0.0004783676 | 0.001681553 | 0.0004782036 | 0.001726256 | 0.0004779408 | 0.001780918 | 0.0004771934 | 0.0017627
0.0006833397 | 0.002104705 | 0.0006838677 | 0.002124031 | 0.0006845018 | 0.002133922 | 0.0006851962 | 0.002076525 | 0.0006839497 | 0.002114043 | 0.0006836459 | 0.002174572 | 0.0006827538 | 0.002153505
0.0009702734 | 0.05028942 | 0.0009704494 | 0.0515188 | 0.0009702758 | 0.05032591 | 0.0009724916 | 0.05005017 | 0.0009702734 | 0.04993079 | 0.000969784 | 0.05095733 | 0.0009670426 | 0.05262817
0.0013349691 | 0.1576491 | 0.0013392125 | 0.1668032 | 0.0013376092 | 0.1633125 | 0.001343333 | 0.1601076 | 0.0013392415 | 0.1583195 | 0.0013396682 | 0.1632239 | 0.0013379491 | 0.1706923
0.0017468686 | 0.2949787 | 0.0017521585 | 0.2997889 | 0.0017485106 | 0.297552 | 0.0017547938 | 0.2879434 | 0.0017495594 | 0.2903004 | 0.0017490265 | 0.2989207 | 0.0017471387 | 0.3055704
0.0021938275 | 0.4382822 | 0.0022007424 | 0.4402277 | 0.0021948184 | 0.4407835 | 0.002201051 | 0.4277975 | 0.0021981867 | 0.4298332 | 0.0021985749 | 0.4310511 | 0.0021958407 | 0.4356139
0.0026611457 | 0.5782371 | 0.0026660498 | 0.5869019 | 0.0026639642 | 0.589109 | 0.0026699147 | 0.5671907864 | 0.0026639738 | 0.5728412 | 0.0026634313 | 0.57739 | 0.0026605718 | 0.5823331
0.0031500018 | 0.7237973 | 0.0031566467 | 0.7220016 | 0.0031513471 | 0.7338079 | 0.0031568757 | 0.7021901 | 0.0031507805 | 0.72177 | 0.0031499728 | 0.7222251 | 0.0031469445 | 0.7095241
0.0036589276 | 0.8642383 | 0.0036656303 | 0.860699 | 0.0036578474 | 0.8667294 | 0.0036666936 | 0.834131 | 0.0036614785 | 0.858753 | 0.0036596895 | 0.8731444 | 0.0036570662 | 0.8446715
0.0041744597 | 0.9929284 | 0.0041824958 | 0.9912005 | 0.0041764922 | 0.9993539 | 0.0041848755 | 0.964678 | 0.0041790528 | 0.9946042 | 0.0041773819 | 0.9933349664 | 0.004174954 | 0.9711948
0.0047097194 | 1.131157 | 0.0047192094 | 1.115761 | 0.0047101702 | 1.126938 | 0.004718322 | 1.093988 | 0.0047158097 | 1.114971 | 0.0047147681 | 1.128544 | 0.0047119906 | 1.081068
0.0052546401 | 1.244178 | 0.005260863 | 1.224722 | 0.0052577286 | 1.245699 | 0.0052663482 | 1.204085 | 0.00525803 | 1.238769 | 0.0052569354 | 1.245634 | 0.0052544158 | 1.204443
0.0058125685 | 1.35275 | 0.0058201827 | 1.349766 | 0.0058159296 | 1.371478 | 0.0058226468 | 1.326201 | 0.0058146951 | 1.351931 | 0.0058145673 | 1.355455 | 0.0058125444 | 1.317031
0.0063811681 | 1.469654 | 0.0063903663 | 1.497353 | 0.0063814188 | 1.486095 | 0.0063865472 | 1.428319 | 0.006383162 | 1.457781 | 0.0063836201 | 1.474282 | 0.0063808257 | 1.421336
0.0069574833 | 1.571386 | 0.0069637883 | 1.574977 | 0.0069591735 | 1.575885 | 0.0069614158 | 1.526638 | 0.0069575774 | 1.558126 | 0.006958942 | 1.583323 | 0.0069560439 | 1.518892
0.0075395657 | 1.662765 | 0.0075502202 | 1.66877 | 0.0075473004 | 1.690629 | 0.0075476885 | 1.612725 | 0.00754548 | 1.657138 | 0.0075457163 | 1.684986 | 0.0075440527 | 1.590339
0.0081329004 | 1.734022 | 0.0081415947 | 1.74705 | 0.0081404181 | 1.764074 | 0.0081429787 | 1.698043 | 0.0081361939 | 1.730392 | 0.0081376189 | 1.75872 | 0.0081340553 | 1.692459
0.0087387701 | 1.799661 | 0.0087466157 | 1.819431 | 0.0087428183 | 1.838061 | 0.0087455163 | 1.756556 | 0.0087384157 | 1.798621 | 0.0087405302 | 1.814168 | 0.0087371571 | 1.765224
0.0093484686 | 1.868858 | 0.0093583202 | 1.875095 | 0.0093503034 | 1.902404 | 0.0093526662 | 1.817208 | 0.0093511834 | 1.851972 | 0.0093507084 | 1.887924 | 0.0093506385 | 1.818939
0.009972567 | 1.900046 | 0.009977792 | 1.92237 | 0.009970738 | 1.948439 | 0.009974253 | 1.861661 | 0.009970449 | 1.88444 | 0.009970497 | 1.937148 | 0.009969317 | 1.866227