## Sheet1
Ch4 Current | Ch4 | Ch5 Current | Ch5 | Ch6 Current | Ch6 | Ch7 Current | Ch7 | Ch8 Current | Ch8 | Ch9 Current | Ch9 | Ch10 Current | Ch10
-1.69e-08 | 0.001509535 | 2.4e-09 | 0.001533822 | 4.8e-09 | 0.001529333 | 9.6e-09 | 0.001471007 | -5.3e-08 | 0.001520576 | -4.58e-08 | 0.001573773 | -4.58e-08 | 0.001552191
0.0004767136 | 0.001697914 | 0.0004770584 | 0.001720016 | 0.0004768751 | 0.001717491 | 0.0004768438 | 0.00165566051 | 0.0004766967 | 0.001706606 | 0.000476798 | 0.001761921 | 0.0004758625 | 0.0017424
0.0006823391 | 0.00214131 | 0.0006825175 | 0.002164453 | 0.0006821269 | 0.002170197 | 0.0006829274 | 0.002114443 | 0.0006833325 | 0.002159229 | 0.0006817484 | 0.0022246 | 0.0006821776 | 0.002207144
0.0009696296 | 0.05730741 | 0.0009693331 | 0.05508272 | 0.0009713632 | 0.05453893 | 0.000971139 | 0.0537194 | 0.0009709244 | 0.05600974 | 0.0009721082 | 0.05690879 | 0.0009690462 | 0.05800247
0.0013371125 | 0.1793567 | 0.0013367364 | 0.1727864 | 0.0013375682 | 0.172172 | 0.001338048 | 0.1714143 | 0.0013387496 | 0.1731761 | 0.0013371679 | 0.1735142 | 0.0013382746 | 0.180511
0.0017464395 | 0.3160906 | 0.0017452267 | 0.307197 | 0.001747129 | 0.3108801 | 0.0017480283 | 0.3033409 | 0.0017478861 | 0.3110894 | 0.0017458319 | 0.3100736 | 0.0017462466 | 0.3129607
0.0021909897 | 0.455337 | 0.0021883857 | 0.456235 | 0.0021904062 | 0.4556032 | 0.0021889065 | 0.4452111 | 0.0021905846 | 0.4563906 | 0.0021890319 | 0.4544218 | 0.0021886099 | 0.4472913
0.0026551035 | 0.6069236 | 0.0026515038 | 0.6038922 | 0.0026527407 | 0.6061853 | 0.0026550939 | 0.5916036 | 0.0026558485 | 0.6094917 | 0.0026510529 | 0.6098963 | 0.0026539655 | 0.5828606
0.0031405117 | 0.7572214 | 0.0031365889 | 0.7375441 | 0.0031404322 | 0.7510255 | 0.0031393134 | 0.7272333 | 0.0031400657 | 0.7518695 | 0.0031385274 | 0.7580558 | 0.0031375919 | 0.715967
0.003645293 | 0.8840875 | 0.0036406927 | 0.8732636 | 0.003645076 | 0.8867945 | 0.0036435643 | 0.8583306 | 0.0036477885 | 0.8867791 | 0.0036420501 | 0.8796271 | 0.0036444564 | 0.8615937
0.0041621343 | 1.014412 | 0.0041561573 | 1.008529 | 0.0041611 | 1.0143 | 0.004159053 | 0.9907185 | 0.0041621102 | 1.027031 | 0.0041581392 | 1.002689 | 0.0041602007 | 0.9789668
0.0046947105 | 1.156523 | 0.0046880994 | 1.139607 | 0.0046926032 | 1.149219 | 0.0046905996 | 1.122021 | 0.0046928347 | 1.158928 | 0.0046895797 | 1.130609 | 0.004692285 | 1.107461
0.0052386207 | 1.278376 | 0.0052295117 | 1.275964 | 0.0052349824 | 1.271254 | 0.0052326124 | 1.244968 | 0.0052395731 | 1.282664 | 0.0052302495 | 1.264836 | 0.0052385532 | 1.223773
0.0057975958 | 1.399793 | 0.0057863362 | 1.367289 | 0.0057964023 | 1.410126 | 0.0057895694 | 1.357593 | 0.0057949967 | 1.407781 | 0.005790828 | 1.404422 | 0.0057943047 | 1.352852
0.0063649079 | 1.509167 | 0.0063519098 | 1.494372 | 0.0063615758 | 1.536177 | 0.0063533227 | 1.47197 | 0.0063601412 | 1.525006 | 0.0063567078 | 1.505288 | 0.0063586343 | 1.46257
0.0069455799 | 1.606094 | 0.0069320997 | 1.619033 | 0.0069396005 | 1.631167 | 0.0069259924 | 1.569704 | 0.0069365336 | 1.619865 | 0.0069324396 | 1.615922 | 0.006934571 | 1.563013
0.0075321661 | 1.692888 | 0.007517109 | 1.722213 | 0.0075246942 | 1.723765 | 0.0075163519 | 1.662305 | 0.0075242578 | 1.726891 | 0.0075182591 | 1.721981 | 0.0075227822 | 1.653047
0.0081302024 | 1.753923 | 0.0081149838 | 1.799154 | 0.0081198927 | 1.803571 | 0.0081080954 | 1.75772 | 0.0081232272 | 1.795418 | 0.0081147282 | 1.777595 | 0.0081218457 | 1.731347
0.0087392186 | 1.835393 | 0.0087226787 | 1.880452 | 0.008727074 | 1.875788 | 0.0087148282 | 1.83347 | 0.0087296298 | 1.865546 | 0.0087196986 | 1.859658 | 0.0087256756 | 1.803501
0.0093558102 | 1.896833 | 0.0093365217 | 1.936417 | 0.0093465855 | 1.943647 | 0.0093290497 | 1.886093405 | 0.0093433692 | 1.916281 | 0.0093394391 | 1.907634 | 0.0093386748 | 1.865775
0.009981909 | 1.956253 | 0.009965369 | 1.982286 | 0.009975384 | 1.985025 | 0.0099576872 | 1.927515 | 0.009973218 | 1.961521 | 0.009964743 | 1.965487 | 0.009970256 | 1.901922