## Sheet1
Ch4 Current | Ch4 | Ch5 Current | Ch5 | Ch6 Current | Ch6 | Ch7 Current | Ch7 | Ch8 Current | Ch8 | Ch9 Current | Ch9 | Ch10 Current | Ch10
1.93e-08 | 0.001530367 | -4.1e-08 | 0.001554905 | -2.41e-08 | 0.001551187 | -9.6e-09 | 0.001496547983 | -4.82e-08 | 0.001543981 | -3.86e-08 | 0.001602173 | 5.06e-08 | 0.001576259
0.0004786521 | 0.001731936 | 0.0004786087 | 0.001754076 | 0.0004778854 | 0.001755508764 | 0.0004784013 | 0.001697164 | 0.0004773646 | 0.001748606 | 0.0004771283 | 0.001813997787 | 0.0004760698 | 0.001787217
0.0006844126 | 0.002133711 | 0.0006844825 | 0.002147675 | 0.0006819172 | 0.002164654 | 0.0006848755 | 0.002111001 | 0.0006827345 | 0.002160936 | 0.0006821414 | 0.002233075 | 0.0006810974 | 0.002220526
0.0009747797 | 0.05265771 | 0.0009752064 | 0.05136356 | 0.0009681878 | 0.05193496 | 0.0009721444 | 0.05219727 | 0.0009733764 | 0.05158813 | 0.0009691571 | 0.05398137 | 0.0009714355 | 0.05244522
0.0013438008 | 0.1640868 | 0.0013450521 | 0.1638829 | 0.0013349015 | 0.1653775 | 0.0013415947 | 0.1640512 | 0.0013424217 | 0.1612123 | 0.0013377876 | 0.1679845 | 0.0013398949 | 0.167857
0.0017571566 | 0.2894397 | 0.0017593266 | 0.2934234 | 0.0017481151 | 0.2884634 | 0.0017550253 | 0.2900191 | 0.0017555557 | 0.2866963 | 0.0017492459 | 0.3028643 | 0.0017533568 | 0.2966392
0.0022050441 | 0.4285178 | 0.0022077686 | 0.4324455 | 0.0021961638 | 0.4175453 | 0.0022000046 | 0.4241109 | 0.0022031563 | 0.4300989 | 0.0021966243 | 0.445013 | 0.0022011306 | 0.4353652
0.0026737507 | 0.5630605 | 0.0026759014 | 0.5719231 | 0.0026605332 | 0.5500459 | 0.0026674699 | 0.5595919 | 0.0026708478 | 0.5662867 | 0.0026637496 | 0.5888606717 | 0.002668808 | 0.5804323
0.0031664862 | 0.6978155 | 0.0031698328 | 0.7181468 | 0.0031504575 | 0.67791 | 0.0031565044 | 0.6959873 | 0.0031636773 | 0.7034889 | 0.0031518004 | 0.7349676 | 0.0031614833 | 0.7330953
0.0036754266 | 0.8303088 | 0.0036797617 | 0.8490572 | 0.0036596027 | 0.8030639 | 0.0036648926 | 0.8202402 | 0.0036725068 | 0.8273666 | 0.0036596702 | 0.8751624 | 0.0036709444 | 0.8728601
0.0041960824 | 0.9597028 | 0.0042004248 | 0.9795431 | 0.0041770612 | 0.923216 | 0.0041841667 | 0.9460772 | 0.0041927693 | 0.9561248 | 0.0041797375 | 1.008389 | 0.0041916651 | 1.001384
0.0047319953 | 1.083106 | 0.0047369331 | 1.106124 | 0.0047123715 | 1.044663 | 0.0047201883 | 1.066387 | 0.0047289429 | 1.091999 | 0.0047133118 | 1.149558 | 0.004728357 | 1.131704
0.0052787411 | 1.199851 | 0.0052836307 | 1.229416 | 0.0052534996 | 1.155214 | 0.005260429 | 1.195816 | 0.0052745048 | 1.212427 | 0.0052582639 | 1.267312 | 0.0052750979 | 1.254036
0.0058427068 | 1.31803 | 0.0058487875 | 1.350331 | 0.0058140923 | 1.269394 | 0.005820378 | 1.317016 | 0.0058388684 | 1.338168 | 0.0058180706 | 1.38136 | 0.0058399823 | 1.38696
0.0064100673 | 1.428155 | 0.006417286 | 1.464257 | 0.0063820939 | 1.373655 | 0.0063885315 | 1.42651 | 0.0064059396 | 1.4555 | 0.0063845195 | 1.506484 | 0.0064072439 | 1.506424
0.0069885812 | 1.532722 | 0.0069961809 | 1.570456 | 0.0069572109 | 1.474657 | 0.0069626527 | 1.536241 | 0.0069856253 | 1.559001 | 0.0069618932 | 1.603928 | 0.006986838 | 1.608702
0.0075749529 | 1.614231 | 0.0075837122 | 1.662224 | 0.0075445855 | 1.565149 | 0.0075471702 | 1.630984 | 0.007573364 | 1.65671 | 0.0075477006 | 1.69413 | 0.0075729806 | 1.706866
0.0081701682 | 1.706612 | 0.008179181 | 1.752783 | 0.0081365918 | 1.641313 | 0.0081426194 | 1.702541 | 0.0081671472 | 1.746856 | 0.0081426869 | 1.788329 | 0.0081650279 | 1.780169
0.0087763634 | 1.787546 | 0.0087844043 | 1.835672 | 0.0087432908 | 1.713737 | 0.0087463216 | 1.78011 | 0.0087730337 | 1.819857 | 0.0087482456 | 1.870957 | 0.0087708107 | 1.855268
0.0093929647 | 1.855542 | 0.009401905 | 1.924274 | 0.0093575703 | 1.772788 | 0.0093562876 | 1.837472 | 0.0093887044 | 1.888548 | 0.0093597499 | 1.950381 | 0.009392714 | 1.916993
0.010015615 | 1.92288 | 0.01002628 | 1.973077 | 0.009978442 | 1.81927 | 0.009978948 | 1.897618 | 0.010011426 | 1.95041 | 0.009983907 | 2.006609 | 0.010017661 | 1.978107