## Sheet1
Ch4 Current | Ch4 | Ch5 Current | Ch5 | Ch6 Current | Ch6 | Ch7 Current | Ch7 | Ch8 Current | Ch8 | Ch9 Current | Ch9 | Ch10 Current | Ch10
-2.17e-08 | 0.001509065 | -1.45e-08 | 0.001532878 | -2.65e-08 | 0.001527948 | 4.8e-09 | 0.001468374397 | 0 | 0.001520112 | -1.21e-08 | 0.001571034 | -1.69e-08 | 0.001552063
0.0004760747 | 0.001713624 | 0.0004759686 | 0.001734968 | 0.0004751343 | 0.001732501 | 0.0004760192 | 0.00167243202 | 0.00047437 | 0.001728092 | 0.0004756093 | 0.001782815 | 0.0004744086 | 0.001764798
0.0006829901 | 0.002186345 | 0.0006827634 | 0.002187614 | 0.0006816568 | 0.002214952774 | 0.0006834771 | 0.002151614 | 0.0006806634 | 0.002201861 | 0.0006806248 | 0.00227974 | 0.0006790094 | 0.002258534
0.0009704012 | 0.05632585 | 0.0009688485 | 0.05679043 | 0.0009683807 | 0.05610816 | 0.00097179 | 0.05878328 | 0.0009665989 | 0.05709834 | 0.0009704132 | 0.05713082 | 0.0009667653 | 0.05810714
0.0013389232 | 0.1736238 | 0.0013398539 | 0.179743 | 0.0013377345 | 0.1749009 | 0.0013399407 | 0.177435 | 0.0013353283 | 0.1790243 | 0.0013359166 | 0.1736328 | 0.0013325628 | 0.1808033
0.001749258 | 0.302333 | 0.0017491157 | 0.3120973 | 0.0017461935 | 0.3049269 | 0.0017522043 | 0.3081157 | 0.0017435052 | 0.3132404 | 0.0017462827 | 0.3129883 | 0.0017435896 | 0.3144059
0.0021922362 | 0.44259 | 0.0021921325 | 0.4520031 | 0.0021891886 | 0.4424317 | 0.0021926051 | 0.4480693 | 0.002185613 | 0.4544515 | 0.0021892296 | 0.4610159 | 0.002185977 | 0.4582833
0.0026584501 | 0.5863774 | 0.0026585079 | 0.5989271 | 0.0026549709 | 0.5792819 | 0.0026623705 | 0.5884069 | 0.0026512482 | 0.5934377 | 0.0026541825 | 0.6109099 | 0.0026503537 | 0.6078517
0.0031428818 | 0.7252011 | 0.0031424357 | 0.7470985 | 0.0031392218 | 0.7053163 | 0.003146431 | 0.7274388 | 0.0031344503 | 0.7391174 | 0.003140965 | 0.7496733 | 0.0031375726 | 0.7570029
0.0036503345 | 0.865774 | 0.003650132 | 0.8843672 | 0.0036465902 | 0.8307655 | 0.0036498065 | 0.861783 | 0.0036408856 | 0.8687715 | 0.0036439959 | 0.8971473 | 0.0036402201 | 0.8996794
0.0041661777 | 1.000065 | 0.0041652181 | 1.022262 | 0.0041616979 | 0.9560624 | 0.0041684562 | 0.9898206 | 0.0041550531 | 1.013107 | 0.0041626913 | 1.041113 | 0.0041583755 | 1.037177
0.0046977316 | 1.132121 | 0.0046962777 | 1.150834 | 0.0046926129 | 1.075779 | 0.0047003114 | 1.122186 | 0.0046857052 | 1.143811 | 0.0046924369 | 1.183503 | 0.0046887841 | 1.178104
0.0052431465 | 1.265775 | 0.0052413284 | 1.28249 | 0.0052385195 | 1.191187 | 0.0052420372 | 1.247582 | 0.0052304279 | 1.275028 | 0.0052368968 | 1.307099 | 0.005233273 | 1.312028
0.0057999273 | 1.395804 | 0.0057984059 | 1.402383 | 0.005795233 | 1.309294 | 0.0058031895 | 1.366879 | 0.0057860131 | 1.406612 | 0.0057965711 | 1.432184 | 0.0057925422 | 1.440898
0.0063636493 | 1.507117 | 0.0063631912 | 1.521391 | 0.0063603341 | 1.420713 | 0.0063650308 | 1.48905 | 0.0063514541 | 1.528191 | 0.0063589284 | 1.55026 | 0.0063561123 | 1.553432
0.0069391207 | 1.618116 | 0.0069403117 | 1.626987 | 0.006938178 | 1.52748 | 0.0069398464 | 1.592296 | 0.0069284083 | 1.634261 | 0.0069345806 | 1.663645 | 0.0069302769 | 1.649338
0.007528482 | 1.72094 | 0.0075282216 | 1.726481 | 0.0075279877 | 1.623473 | 0.0075319346 | 1.680771 | 0.0075152814 | 1.739735 | 0.0075218226 | 1.783309 | 0.007516499 | 1.742664
0.0081263351 | 1.818117 | 0.0081273116 | 1.818019 | 0.0081275768 | 1.712624 | 0.0081264364 | 1.771332 | 0.0081127608 | 1.820325 | 0.0081202857 | 1.890607 | 0.0081170959 | 1.855322
0.0087318937 | 1.897801 | 0.0087337623 | 1.896484 | 0.0087332729 | 1.796932 | 0.0087320336 | 1.86645 | 0.0087174876 | 1.893096 | 0.0087244532 | 1.983835 | 0.0087196214 | 1.940417
0.009346031 | 1.977389 | 0.0093477645 | 1.982128 | 0.0093464505 | 1.86324 | 0.0093501563 | 1.931376 | 0.0093299274 | 1.961373 | 0.0093416766 | 2.061647 | 0.0093425494 | 2.009985
0.009978346 | 2.043028 | 0.00997837 | 2.049666 | 0.009975457 | 1.918911 | 0.009976516 | 2.002394 | 0.009959398 | 2.023121 | 0.00996963 | 2.126649 | 0.009972038 | 2.060959