## Sheet1
Ch4 Current | Ch4 | Ch5 Current | Ch5 | Ch6 Current | Ch6 | Ch7 Current | Ch7 | Ch8 Current | Ch8 | Ch9 Current | Ch9 | Ch10 Current | Ch10
2.89e-08 | 0.001531434 | -4.8e-09 | 0.001557341 | 1.45e-08 | 0.001554169 | 1.69e-08 | 0.001496113 | -9.6e-09 | 0.001546805 | 1.21e-08 | 0.001598895 | -2.89e-08 | 0.001578335
0.0004798311 | 0.001764912 | 0.0004812585 | 0.001786183 | 0.0004813862 | 0.001785024 | 0.0004809571 | 0.001725627 | 0.0004802675 | 0.001776922 | 0.000481772 | 0.001836425 | 0.0004818395 | 0.001817988
0.0006832288 | 0.00216641 | 0.0006836362 | 0.002171445 | 0.0006837255 | 0.002172989 | 0.0006858641 | 0.002115209 | 0.0006834723 | 0.002174746 | 0.0006839328 | 0.002242995 | 0.0006843692 | 0.002231639
0.0009687761 | 0.05081083 | 0.0009696441 | 0.05006956 | 0.000968564 | 0.04876989 | 0.0009697044 | 0.05152124 | 0.0009675826 | 0.04848019 | 0.0009696296 | 0.05020444 | 0.0009698635 | 0.04916638
0.0013353042 | 0.1558895 | 0.0013371945 | 0.1616241 | 0.0013360299 | 0.1613574 | 0.0013404398 | 0.1630263 | 0.0013345471 | 0.1590752 | 0.001335837 | 0.1622896 | 0.0013368907 | 0.1615477
0.0017469289 | 0.2901878 | 0.0017453955 | 0.2926548 | 0.0017450025 | 0.2935244 | 0.0017500319 | 0.2905721 | 0.0017450217 | 0.2964678 | 0.0017456173 | 0.2854355 | 0.0017458608 | 0.2969677
0.0021923929 | 0.4320855 | 0.0021932416 | 0.4361643 | 0.0021930318 | 0.4340539 | 0.0021987436 | 0.4281355 | 0.0021917998 | 0.4383404 | 0.002192499 | 0.4273358 | 0.0021933742 | 0.4416764
0.0026582524 | 0.5716858 | 0.0026616809 | 0.5739159 | 0.0026608973 | 0.5841745 | 0.0026642198 | 0.5750191 | 0.0026580113 | 0.5836407 | 0.0026592747 | 0.5790445 | 0.0026608925 | 0.5815853
0.0031458017 | 0.7113428 | 0.0031469011 | 0.7265131 | 0.0031469566 | 0.73128 | 0.00315093 | 0.7212403 | 0.0031460187 | 0.7275496 | 0.0031444249 | 0.7393641 | 0.0031466239 | 0.7327986
0.0036535967 | 0.857151 | 0.003656707 | 0.8603022 | 0.0036566901 | 0.8683373 | 0.0036608661 | 0.8486507 | 0.0036541199 | 0.8704801 | 0.003653792 | 0.8615264 | 0.0036565406 | 0.8791492
0.0041731553 | 0.9854398 | 0.0041737677 | 0.9924967 | 0.0041744163 | 1.007368 | 0.0041794144 | 0.9725648 | 0.0041734784 | 1.007011 | 0.0041694616 | 1.019065 | 0.0041725116 | 1.022495
0.0047072577 | 1.114151 | 0.0047094035 | 1.118705 | 0.0047113468 | 1.137161 | 0.0047161593 | 1.101065 | 0.0047082703 | 1.136946 | 0.0047049334 | 1.146605 | 0.0047095747 | 1.152063
0.0052521952 | 1.238875 | 0.0052546135 | 1.239307 | 0.0052572175 | 1.25911 | 0.0052584013 | 1.222231 | 0.0052523375 | 1.274324 | 0.0052498999 | 1.272685 | 0.0052557467 | 1.276841
0.0058107699 | 1.369335 | 0.0058117198 | 1.358829 | 0.0058148349 | 1.3774 | 0.0058171351 | 1.339664 | 0.0058124359 | 1.406826 | 0.005805357 | 1.409835 | 0.0058119682 | 1.406869
0.0063771151 | 1.48579 | 0.0063802615 | 1.473662 | 0.0063823182 | 1.494805 | 0.0063876635 | 1.442378 | 0.0063798926 | 1.525476 | 0.0063727197 | 1.531358 | 0.0063797745 | 1.528845
0.0069555063 | 1.589821 | 0.0069604779 | 1.587115 | 0.0069624091 | 1.596687 | 0.0069631132 | 1.539859 | 0.0069560102 | 1.629378 | 0.0069510458 | 1.646011 | 0.0069592073 | 1.645759
0.0075400262 | 1.682362 | 0.0075423191 | 1.693648 | 0.0075450074 | 1.70031 | 0.007548665 | 1.636838 | 0.0075427796 | 1.734629 | 0.0075351727 | 1.744363 | 0.0075407833 | 1.750882
0.0081317166 | 1.753045 | 0.0081371559 | 1.775061 | 0.0081413054 | 1.780421 | 0.0081392729 | 1.725234 | 0.0081357262 | 1.828825 | 0.0081298649 | 1.860027 | 0.0081346557 | 1.843296
0.0087338781 | 1.818051 | 0.0087410413 | 1.850197 | 0.0087487157 | 1.871028 | 0.0087393271 | 1.808239 | 0.0087379889 | 1.913918 | 0.0087369377 | 1.892262 | 0.0087391896 | 1.905597
0.0093471521 | 1.861766 | 0.0093473426 | 1.896816 | 0.0093563503 | 1.932123 | 0.0093533654 | 1.847001 | 0.0093517814 | 1.979098 | 0.0093429014 | 1.97625 | 0.0093444807 | 1.973755
0.009968234 | 1.897833 | 0.009970521 | 1.947029 | 0.009981235 | 1.969435 | 0.009972038 | 1.911332 | 0.009973699 | 2.030732 | 0.009965971 | 2.016506 | 0.0099678 | 2.021699