## Sheet1
Ch4 Current | Ch4 | Ch5 Current | Ch5 | Ch6 Current | Ch6 | Ch7 Current | Ch7 | Ch8 Current | Ch8 | Ch9 Current | Ch9 | Ch10 Current | Ch10
-2.4e-09 | 0.001474937 | -4.82e-08 | 0.001498524 | -2.41e-08 | 0.001496879 | -1.45e-08 | 0.001444532 | -2.4e-09 | 0.00148836 | -4.58e-08 | 0.001537177768 | -6.27e-08 | 0.001523027
0.0004789583 | 0.00171149 | 0.0004800409 | 0.001731104 | 0.0004792187 | 0.001728113 | 0.0004809908 | 0.001671290537 | 0.0004814586 | 0.001715924 | 0.000480458 | 0.001767979962 | 0.0004803953 | 0.001752186
0.0006827851 | 0.002106925 | 0.000683752 | 0.002121237 | 0.0006830118 | 0.002115259 | 0.0006843716 | 0.002045864 | 0.0006870286 | 0.002098231 | 0.0006841787 | 0.002164523 | 0.0006840172 | 0.0021416
0.0009658563 | 0.04866691 | 0.0009684772 | 0.04983185 | 0.0009655525 | 0.04824506 | 0.0009701432 | 0.04922119 | 0.0009724506 | 0.05053377 | 0.0009712957 | 0.05247097 | 0.0009677466 | 0.04819841
0.001334605 | 0.1581688 | 0.0013380118 | 0.1615362 | 0.001333737 | 0.1584074 | 0.0013373536 | 0.15741 | 0.0013450521 | 0.1599408 | 0.0013403988 | 0.1573473 | 0.0013363458 | 0.1564599
0.0017432255 | 0.2823284 | 0.0017497764 | 0.282628 | 0.0017426758 | 0.2767797 | 0.0017500681 | 0.2805795 | 0.0017565081 | 0.2788709 | 0.0017523803 | 0.2700435 | 0.0017479946 | 0.2747738
0.0021914695 | 0.4138086 | 0.0021977864 | 0.4056745 | 0.0021908595 | 0.4000992 | 0.002195684 | 0.4034094 | 0.0022039109 | 0.4032042 | 0.00219952 | 0.3868496 | 0.0021941723 | 0.3948758
0.0026559667 | 0.5489217 | 0.0026654301 | 0.5347303 | 0.0026553929 | 0.5217047 | 0.0026632047 | 0.5300839 | 0.0026752504 | 0.5285498 | 0.0026670913 | 0.4989537 | 0.0026607117 | 0.5106273
0.003142742 | 0.6756227 | 0.0031551301 | 0.6630831 | 0.0031419704 | 0.6420223 | 0.0031530518 | 0.657041 | 0.0031645574 | 0.65081 | 0.0031599281 | 0.617138 | 0.0031487818 | 0.6297221
0.0036518366 | 0.8133281 | 0.0036646828 | 0.790228 | 0.00365344 | 0.7644498 | 0.0036588938 | 0.7812911 | 0.0036771384 | 0.7711585 | 0.0036694326 | 0.7338386 | 0.0036574183 | 0.7446009
0.0041686394 | 0.9314442 | 0.0041846682 | 0.9003136 | 0.004171564 | 0.880831 | 0.0041792433 | 0.8969545 | 0.0041968419 | 0.8854738 | 0.0041894372 | 0.8413728 | 0.004176755 | 0.8593881
0.0047057532 | 1.051749 | 0.0047213673 | 1.018092 | 0.004708726 | 0.9938952 | 0.0047111347 | 1.011592 | 0.0047319977 | 0.9924186 | 0.0047257844 | 0.9424111 | 0.004712034 | 0.9780822
0.005248475 | 1.182005 | 0.0052667942 | 1.132733 | 0.0052520819 | 1.093501 | 0.0052563519 | 1.123061 | 0.0052809351 | 1.109649 | 0.0052718551 | 1.047475 | 0.0052576659 | 1.091025
0.0058058031 | 1.299414 | 0.0058287227 | 1.246965 | 0.0058096728 | 1.204966 | 0.0058167011 | 1.227449 | 0.0058415495 | 1.217294 | 0.0058380945 | 1.147291 | 0.0058178608 | 1.197674
0.0063762857 | 1.406102 | 0.0063977444 | 1.345504 | 0.006378012 | 1.305497 | 0.0063805388 | 1.328661 | 0.0064086833 | 1.319456 | 0.006406429 | 1.252419 | 0.0063832103 | 1.295877
0.0069509132 | 1.507872 | 0.0069757327 | 1.440486 | 0.0069542067 | 1.395559 | 0.0069568975 | 1.42211 | 0.0069883908 | 1.41268 | 0.0069867103 | 1.342809 | 0.0069607431 | 1.38252
0.0075377694 | 1.602822 | 0.0075632761 | 1.522756 | 0.0075411208 | 1.476148 | 0.0075431244 | 1.506052 | 0.0075785405 | 1.509977 | 0.0075727467 | 1.414768 | 0.0075451352 | 1.46648
0.0081312079 | 1.678792 | 0.0081604083 | 1.606416 | 0.0081340674 | 1.558761 | 0.0081386002 | 1.583858 | 0.0081782694 | 1.596015 | 0.0081693244 | 1.503223 | 0.0081396176 | 1.545749
0.008734963 | 1.756629 | 0.0087687396 | 1.683318 | 0.0087386785 | 1.615975 | 0.0087399708 | 1.658482 | 0.0087843151 | 1.668407 | 0.008775804 | 1.579925 | 0.0087450606 | 1.611338
0.009348266 | 1.819507 | 0.0093843597 | 1.744577 | 0.0093532979 | 1.679414 | 0.0093548072 | 1.723047 | 0.0093977411 | 1.735127 | 0.0093939557 | 1.648276 | 0.0093573003 | 1.67336
0.009969727 | 1.875853 | 0.010009548 | 1.794796 | 0.009975192 | 1.73829 | 0.009979116 | 1.782088 | 0.010026906 | 1.788495 | 0.010017517 | 1.706993 | 0.009981644 | 1.731227