## Sheet1
Ch4 Current | Ch4 | Ch5 Current | Ch5 | Ch6 Current | Ch6 | Ch7 Current | Ch7 | Ch8 Current | Ch8 | Ch9 Current | Ch9 | Ch10 Current | Ch10
2.4e-09 | 0.001475321 | 7.2e-09 | 0.001498314 | 1.69e-08 | 0.001498937 | 4.8e-09 | 0.001440222 | -4.8e-09 | 0.001488949986 | 2.65e-08 | 0.001539508 | -9.6e-09 | 0.001520778
0.0004786328 | 0.001669463 | 0.0004776322 | 0.001670082 | 0.000478288 | 0.001688458 | 0.000479373 | 0.001629041 | 0.0004781964 | 0.001679723 | 0.0004776949 | 0.00173259184 | 0.0004771765 | 0.00171193
0.0006833108 | 0.002033652 | 0.000682057 | 0.001989997 | 0.0006833325 | 0.002037754 | 0.0006855169 | 0.001987091 | 0.0006827827 | 0.002039868 | 0.0006837472 | 0.002106451 | 0.00068333 | 0.002083056
0.0009716405 | 0.05038227 | 0.0009628835 | 0.04719127 | 0.0009685567 | 0.04854592 | 0.0009730702 | 0.05364662 | 0.0009708255 | 0.05155637 | 0.0009698732 | 0.05246618 | 0.0009685181 | 0.05245244
0.0013406085 | 0.1593495 | 0.0013318853 | 0.1585889 | 0.0013384675 | 0.1631544 | 0.0013434873 | 0.1623262 | 0.0013383084 | 0.1611553 | 0.0013400588 | 0.1649731 | 0.0013399889 | 0.164527
0.0017525153 | 0.2872129 | 0.0017430929 | 0.2843101 | 0.0017499475 | 0.2873411 | 0.0017550494 | 0.2816954 | 0.0017507119 | 0.286806 | 0.0017503092 | 0.2893961 | 0.001749528 | 0.2875967
0.0021978491 | 0.4136038 | 0.0021869776 | 0.4107059 | 0.0021968534 | 0.4126773 | 0.0021995393 | 0.3979467 | 0.0021955128 | 0.4128089 | 0.0021951945 | 0.4194497 | 0.0021948498 | 0.4122706
0.0026651311 | 0.5372081 | 0.0026530758 | 0.5405928 | 0.0026630793 | 0.5419804 | 0.0026688635 | 0.5211247 | 0.0026625609 | 0.5382462 | 0.0026630841 | 0.5545192 | 0.0026626791 | 0.5375328
0.0031540307 | 0.6666763 | 0.0031415027 | 0.6695383 | 0.0031514894 | 0.6668974 | 0.0031567913 | 0.644066 | 0.0031512386 | 0.6695051 | 0.0031491482 | 0.6842227 | 0.0031489264 | 0.658419
0.0036597064 | 0.7930334 | 0.0036490422 | 0.7897489 | 0.0036597642 | 0.7963113 | 0.0036643452 | 0.7668816 | 0.0036569698 | 0.79143 | 0.0036588118 | 0.8073281 | 0.0036575991 | 0.7819642
0.0041807574 | 0.9144171 | 0.0041681596 | 0.9100131 | 0.0041784645 | 0.9191233 | 0.004183506 | 0.8842378 | 0.004177054 | 0.9089338 | 0.0041753373 | 0.9325935 | 0.0041740426 | 0.9052089
0.0047122775 | 1.03226 | 0.0047026188 | 1.026955 | 0.004712697 | 1.034894 | 0.0047168344 | 0.9877051 | 0.0047084704 | 1.02164 | 0.0047071058 | 1.044147 | 0.0047060762 | 1.023239
0.0052577793 | 1.144708 | 0.0052436769 | 1.138607 | 0.0052574007 | 1.144689 | 0.0052594164 | 1.08983 | 0.005253543 | 1.138885 | 0.0052531259 | 1.153403 | 0.0052520506 | 1.131979
0.0058176101 | 1.255737 | 0.0058030858 | 1.246255 | 0.0058149 | 1.254267 | 0.0058174847 | 1.196717 | 0.0058136198 | 1.249509 | 0.0058091328 | 1.257185 | 0.0058086723 | 1.239292
0.0063807437 | 1.35648 | 0.0063701785 | 1.351836 | 0.006380546 | 1.354373 | 0.0063817733 | 1.284474 | 0.0063759819 | 1.350644 | 0.0063735419 | 1.353117 | 0.0063744798 | 1.335512
0.0069554243 | 1.450067 | 0.0069444781 | 1.454148 | 0.0069577269 | 1.443108 | 0.0069542573 | 1.374749 | 0.0069508023 | 1.44494 | 0.0069495485 | 1.447635 | 0.0069504961 | 1.431258
0.0075411835 | 1.531123 | 0.0075300805 | 1.537752 | 0.0075434041 | 1.523513 | 0.0075423119 | 1.467311 | 0.0075364578 | 1.529015 | 0.0075363734 | 1.5477 | 0.0075352233 | 1.508051
0.0081364833 | 1.623321 | 0.0081248234 | 1.614514 | 0.0081371656 | 1.607114 | 0.0081322639 | 1.540181 | 0.0081303471 | 1.601404 | 0.0081328233 | 1.618769 | 0.0081331247 | 1.601881
0.0087364024 | 1.697876 | 0.0087298154 | 1.687858 | 0.0087415211 | 1.672534 | 0.0087361445 | 1.612928 | 0.0087307244 | 1.670342 | 0.0087330486 | 1.688138 | 0.0087377575 | 1.659501
0.0093492738 | 1.764849 | 0.0093420696 | 1.746302 | 0.0093528856 | 1.741819 | 0.0093466265 | 1.674198 | 0.0093419852 | 1.738779 | 0.0093403746 | 1.744244 | 0.0093476367 | 1.733158
0.009974277 | 1.821107 | 0.009965561 | 1.801048 | 0.009974999 | 1.785726 | 0.00996691 | 1.731701 | 0.009963226 | 1.793415 | 0.009962817 | 1.797406 | 0.009972303 | 1.786487