## Sheet1
Ch4 Current | Ch4 | Ch5 Current | Ch5 | Ch6 Current | Ch6 | Ch7 Current | Ch7 | Ch8 Current | Ch8 | Ch9 Current | Ch9 | Ch10 Current | Ch10
2.17e-08 | 0.001506548 | 2.4e-09 | 0.001530882 | -1.69e-08 | 0.001531098 | 1.21e-08 | 0.001473184 | 2.41e-08 | 0.001523655 | -6.75e-08 | 0.001574032 | -3.62e-08 | 0.001554503
0.0004741868 | 0.001701437 | 0.0004734321 | 0.001708215 | 0.0004747703 | 0.001722739 | 0.0004754719 | 0.001662895 | 0.0004748812 | 0.001714112 | 0.0004756334 | 0.001769209 | 0.0004749342 | 0.001747026
0.0006799136 | 0.002132835844 | 0.0006779919 | 0.002086191 | 0.0006794217 | 0.002123719 | 0.0006826622 | 0.002087285 | 0.0006807888 | 0.002140462 | 0.0006817628 | 0.002217936 | 0.000679523 | 0.002179221
0.0009679781 | 0.0540702 | 0.0009646773 | 0.05257199 | 0.0009662445 | 0.05365195 | 0.0009706809 | 0.05759473 | 0.0009689208 | 0.05469929 | 0.0009682867 | 0.05513986 | 0.0009666496 | 0.05610836
0.0013364784 | 0.1717497 | 0.001332206 | 0.1667115 | 0.0013336695 | 0.1716844 | 0.0013381565 | 0.1677872 | 0.0013375417 | 0.1692732 | 0.0013362059 | 0.1693732 | 0.0013333006 | 0.1688264
0.0017459717 | 0.3023261 | 0.0017409591 | 0.2934824 | 0.0017441369 | 0.2982611 | 0.0017496269 | 0.2880131 | 0.0017468349 | 0.2964212 | 0.0017467312 | 0.2981155 | 0.0017428012 | 0.2942447
0.0021876527 | 0.4342574 | 0.0021818806 | 0.4241538 | 0.0021866329 | 0.4258151 | 0.0021900831 | 0.407548 | 0.0021887377 | 0.4234135 | 0.0021884604 | 0.4324217 | 0.0021849885 | 0.4212978
0.002654848 | 0.5638022 | 0.002647921 | 0.5591248 | 0.0026516292 | 0.558985 | 0.002658819 | 0.5355834 | 0.002656039 | 0.5508953 | 0.0026524803 | 0.5687403 | 0.0026490373 | 0.5499742
0.0031401042 | 0.694528 | 0.003132765 | 0.6877355 | 0.0031385756 | 0.6887054 | 0.0031426021 | 0.6629721 | 0.0031417462 | 0.6861466 | 0.0031385732 | 0.6965759 | 0.0031351567 | 0.6727491
0.0036455751 | 0.8283897 | 0.0036413533 | 0.8056077 | 0.0036425106 | 0.8162894 | 0.0036458765 | 0.7807465 | 0.0036475787 | 0.8105517 | 0.0036446661 | 0.8204671 | 0.0036368061 | 0.7975809
0.0041629517 | 0.9481429 | 0.0041571338 | 0.9339703 | 0.004160097 | 0.9370011 | 0.0041641428 | 0.8979719 | 0.0041650469 | 0.9348549 | 0.0041617124 | 0.940078 | 0.004154308 | 0.9221033
0.0046956267 | 1.070118 | 0.0046895846 | 1.053191 | 0.0046903127 | 1.050872 | 0.0046949637 | 1.009112 | 0.0046981125 | 1.054537 | 0.0046946864 | 1.063264 | 0.0046842368 | 1.0384
0.0052391464 | 1.186868 | 0.0052329596 | 1.168052 | 0.0052340349 | 1.143918 | 0.0052363495 | 1.119854 | 0.0052416973 | 1.176046 | 0.0052352043 | 1.173293 | 0.0052281953 | 1.153078
0.0057977188 | 1.31167 | 0.0057913126 | 1.281719 | 0.0057933596 | 1.280811 | 0.0057962529 | 1.230408 | 0.0058008315 | 1.292546 | 0.0057945844 | 1.288963424 | 0.0057873416 | 1.269683
0.0063631623 | 1.416379 | 0.006357489 | 1.391427 | 0.0063571346 | 1.375437 | 0.0063575975 | 1.324782 | 0.0063666872 | 1.392331 | 0.0063624148 | 1.400651 | 0.0063512323 | 1.37187
0.0069378091 | 1.53452 | 0.0069323818 | 1.492269 | 0.0069338115 | 1.483543 | 0.0069320442 | 1.422978 | 0.0069411773 | 1.492276 | 0.00693968 | 1.502862 | 0.0069265446 | 1.471159
0.0075280673 | 1.620817 | 0.0075266858 | 1.585099 | 0.0075230523 | 1.582887 | 0.007525039 | 1.5184 | 0.0075318044 | 1.585023 | 0.007527045 | 1.599012 | 0.0075146208 | 1.570316
0.0081197457 | 1.710715 | 0.0081235961 | 1.671491 | 0.008122176 | 1.664931 | 0.0081201869 | 1.604194 | 0.0081234057 | 1.669194 | 0.0081241868 | 1.680191 | 0.0081135468 | 1.660683
0.0087273899 | 1.789406 | 0.0087316165 | 1.751321 | 0.008728282 | 1.735586 | 0.0087266449 | 1.684495 | 0.0087310089 | 1.747401 | 0.0087333983 | 1.757764 | 0.0087200747 | 1.742739
0.0093437573 | 1.843933 | 0.009346899 | 1.820827 | 0.0093460454 | 1.786974 | 0.0093449074 | 1.761347 | 0.0093457658 | 1.813432 | 0.0093491003 | 1.818585 | 0.0093373728 | 1.813607
0.009972014 | 1.902374 | 0.009974831 | 1.885876 | 0.009977647 | 1.854521 | 0.009970978 | 1.821557 | 0.009974445 | 1.875447 | 0.009979092 | 1.870692 | 0.009968788 | 1.878341