## Sheet1
Opto-board Assembly Status
0
Opto-board S/N: |  |  |  | Site(check one): |  | OSU |  | Seigen
Opto-board flavor (check one): |  |  | B-Layer |  | Left |  | Right
VDC S/N | 0
0
DORIC S/N |  |  | -- | --
Step |  |  |  | Date | Initial | Comments
1) Reinforce 80-pin Connector
2) Mechanical tolerance test
3) short test
4) VDC mounting
5) DORIC mounting
6) Measure VCSEL power
7) Measure PIN respnsivity
8) Glue VCSEL opto-pack (?)
9) Glue Housing
10.1) Glue 2nd VCSEL opto-pack(?)
10.2) Glue housing (?)
11.1) Glue PIN opto-pack
11.2) Glue housing
12) Solder VCSEL opto-pack
13) Solder 2nd VCSEL opto-pack (?)
14) Solder PIN opto-pack
15) Wire bonding
16) Basic Functionality
17) Encapsulation

## Sheet2
Opto-Board QA data Sheet: Optical Power and Responsivity
Opto-board S/N
0
VCSEL Opto-pack S/N:
Power (uW) | 1 | 2 | 3 | 4 | 5 | 6 | 7 | 8 | Date | Initial | P> 500 uW & dP ,20% ?
Pre Opto-pack Burn-in |  | 1860.177 | 1814.665 | 1876.427 | 1841.779 | 1841.542 | 1771.507 | 1763.589 | -- | -- | --
Post Opto-pack Burn-in |  | 1753.788 | 1706.973 | 1767.574 | 1714.595 | 1707.552 | 1676.511 | 1607.117 | -- | -- | --
Change (%) | #DIV/0! | #DIV/0! | #DIV/0! | #DIV/0! | #DIV/0! | #DIV/0! | #DIV/0! | #DIV/0! | -- | -- | --
Pre Opto-board Burn-in |  | 1379.22929 | 1217.085345 | 1381.590003 | 1164.150449 | 1370.810857 | 1258.290249 | 1503.974799 | -- | -- | --
Change (%) |  | #DIV/0! | #DIV/0! | #DIV/0! | #DIV/0! | #DIV/0! | #DIV/0! | #DIV/0! | -- | -- | --
Post Opto-board Burn-in |  | 1235.755326 | 1051.624636 | 1366.451723 | 1114.282116 | 1291.675579 | 1198.444341 | 1337.235395 | -- | -- | --
Change (%) |  | -10.40247 | -13.59483 | -1.095714 | -4.283667 | -5.772881 | -4.756129 | -11.08658 | -- | -- | --
Opto-board at 0C |  | 1361.481229 | 1220.56387 | 1514.964858 | 1166.113276 | 1358.494045 | 1252.675576 | 1503.995313 | -- | -- | --
Change (%) |  | -1.28681 | 0.2858078 | 9.653722 | 0.168606 | -0.8985056 | -0.4462145 | 0.001363986 | -- | -- | --
Opto-board at 50C |  | 1211.275577 | 1065.291444 | 1322.20675 | 1035.598782 | 1224.982898 | 1135.681266 | 1330.917022 | -- | -- | --
Change (%) |  | -12.17736 | -12.47192 | -4.298182 | -11.04253 | -10.63808 | -9.744094 | -11.50669 | -- | -- | --
Opto-board QA (10C) |  | 1354.594788 | 1196.510944 | 1491.597511 | 1156.299144 | 1355.939733 | 1236.622357 | 1490.076429 | -- | -- | --
Change (%) |  | -1.786106 | -1.690465 | 7.962384 | -0.6744236 | -1.084841 | -1.722011 | -0.9241092 | -- | -- | --
Reception Test |  | 1238.525 | 1063.247 | 1176.395 | 1020.352 | 948.64 | 911.2794 | 1218.685 | -- | -- | --
VCSEL Opto-pack S/N:
Power (uW) | 1 | 2 | 3 | 4 | 5 | 6 | 7 | 8 | Date | Initial | P> 500 uW & dP ,20% ?
Pre Opto-pack Burn-in |  | 2081.74 | 2031.309 | 1992.011 | 1911.158 | 1935.029 | 2034.295 | 1893.959 | -- | -- | --
Post Opto-pack Burn-in |  | 2025.18 | 1920.258 | 1880.969 | 1805.488 | 1857.783 | 1921.804 | 1794.233 | -- | -- | --
Change (%) | #DIV/0! | #DIV/0! | #DIV/0! | #DIV/0! | #DIV/0! | #DIV/0! | #DIV/0! | #DIV/0! | -- | -- | --
Pre Opto-board Burn-in |  | 1379.103524 | 1394.638492 | 1342.532787 | 1332.541 | 1214.152078 | 1467.260778 | 1444.552004 | -- | -- | --
Change (%) |  | #DIV/0! | #DIV/0! | #DIV/0! | #DIV/0! | #DIV/0! | #DIV/0! | #DIV/0! | -- | -- | --
Post Opto-board Burn-in |  | 1224.1991 | 1166.817956 | 1249.093298 | 1214.51842 | 1108.217266 | 1313.571043 | 1271.263053 | -- | -- | --
Change (%) |  | -11.23225 | -16.33545 | -6.959941 | -8.856957 | -8.725004 | -10.4746 | -11.99603 | -- | -- | --
Opto-board at 0C |  | 1381.93357 | 1244.449926 | 1328.860968 | 1343.011486 | 1210.014073 | 1532.978919 | 1458.086231 | -- | -- | --
Change (%) |  | 0.2052091 | -10.769 | -1.01836 | 0.7857534 | -0.3408144 | 4.478968 | 0.9369152 | -- | -- | --
Opto-board at 50C |  | 1181.793487 | 1096.915231 | 1172.466454 | 1175.878656 | 1074.555827 | 1341.007589 | 1281.538516 | -- | -- | --
Change (%) |  | -14.30712 | -21.3477 | -12.66757 | -11.75666 | -11.49743 | -8.604686 | -11.28471 | -- | -- | --
Opto-board QA (10C) |  | 1373.830987 | 1236.792168 | 1271.236101 | 1317.946612 | 1163.258397 | 1519.119799 | 1447.15148 | -- | -- | --
Change (%) |  | -0.3823163 | -11.31808 | -5.31061 | -1.09523 | -4.191706 | 3.534411 | 0.1799503 | -- | -- | --
Reception Test |  | 1021.581 | 1179.389 | 1058.751 | 1085.852 | 947.7178 | 1054.589 | 958.9485 | -- | -- | --

## Sheet3
PIN Opto-pack S/N:
Responsivity (A/W) | 1 | 2 | 3 | 4 | 5 | 6 | 7 | 8 | Date | Initial | R> 0.5 A/W & dR <5%
Opto-pack QA | [8 empty] | -- | -- | --
Pre-mount | [8 empty] | -- | -- | --
Change (%)

## Sheet4
Opto-board QA Data Sheet
Opto-board S/N:
0
Current consumption:
| Unit | Min | Max | I |  |  | dI <5% | Date |  | Initial |  | Pass/Fail (?)
Pre-QA | mA | 323 | 371 | 365.722656 |  |  |  | 2021-02-09 |  |  |  | Pass
QA | mA | 308.5 | 350.5 | 342.773437 |  |  |  | 2021-02-09 |  |  |  | Pass
*The allowable range for current consumption for a B-layer opto-board is 330-400 mA.
Dark current:
| Unit | Max | I |  | Date |  | Initial |  | Pass/Fail (?)
Pre-QA | uA | 1 | 0.671489 |  | 2021-02-09 |  |  |  | Pass
QA | uA | 1 | 0.51771 |  | 2021-02-09 |  |  |  | Pass
Optical
| Unit | Max | 1 | 2 | 3 | 4 | 5 | 6 | 7 | 8 | 9 | 10 | 11 | 12 | 13 | 14 | 15 | 16 | Pass/Fail (?)
Rise | ns | 1 | 0.40625 | 0.39671 | 0.459 | 0.43909 | 0.46096 | 0.50811 | 0.29192 | 0.35356 | 0.5692 | 0.50623 | 0.47689 | 0.53339 | 0.4023 | 0.41332 |  |  | Pass
Fall | ns | 1 | 0.51657 | 0.61382 | 0.55434 | 0.46724 | 0.69277 | 0.54939 | 0.51924 | 0.56572 | 0.46781 | 0.6617 | 0.52672 | 0.50992 | 0.38084 | 0.45403 |  |  | Pass

## optical calc
Post Mounting @ room Temp
Power
Power 2
Power 3
channel# | 1 | 2 | 3 | 4 | 5 | 6 | 7 | 8 | 9 | 10 | 11 | 12 | 13 | 14
| 1000 | 1000 | 1000 | 1000 | 1000 | 1000 | 1000 | 1000 | 1000 | 1000 | 1000 | 1000 | 1000 | 1000
| 1000 | 1000 | 1000 | 1000 | 1000 | 1000 | 1000 | 1000 | 1000 | 1000 | 1000 | 1000 | 1000 | 1000
| 1000 | 1000 | 1000 | 1000 | 1000 | 1000 | 1000 | 1000 | 1000 | 1000 | 1000 | 1000 | 1000 | 1000
avg | 1000 | 1000 | 1000 | 1000 | 1000 | 1000 | 1000 | 1000 | 1000 | 1000 | 1000 | 1000 | 1000 | 1000
-10C
Power
Power 2
Power 3
channel# | 1 | 2 | 3 | 4 | 5 | 6 | 7 | 8 | 9 | 10 | 11 | 12 | 13 | 14
| 1000 | 1000 | 1000 | 1000 | 1000 | 1000 | 1000 | 1000 | 1000 | 1000 | 1000 | 1000 | 1000 | 1000
| 1000 | 1000 | 1000 | 1000 | 1000 | 1000 | 1000 | 1000 | 1000 | 1000 | 1000 | 1000 | 1000 | 1000
| 1000 | 1000 | 1000 | 1000 | 1000 | 1000 | 1000 | 1000 | 1000 | 1000 | 1000 | 1000 | 1000 | 1000
avg | 1000 | 1000 | 1000 | 1000 | 1000 | 1000 | 1000 | 1000 | 1000 | 1000 | 1000 | 1000 | 1000 | 1000
10C
Power
Power 2
Power 3
channel# | 1 | 2 | 3 | 4 | 5 | 6 | 7 | 8 | 9 | 10 | 11 | 12 | 13 | 14
| 1000 | 1000 | 1000 | 1000 | 1000 | 1000 | 1000 | 1000 | 1000 | 1000 | 1000 | 1000 | 1000 | 1000
| 1000 | 1000 | 1000 | 1000 | 1000 | 1000 | 1000 | 1000 | 1000 | 1000 | 1000 | 1000 | 1000 | 1000
| 1000 | 1000 | 1000 | 1000 | 1000 | 1000 | 1000 | 1000 | 1000 | 1000 | 1000 | 1000 | 1000 | 1000
avg | 1000 | 1000 | 1000 | 1000 | 1000 | 1000 | 1000 | 1000 | 1000 | 1000 | 1000 | 1000 | 1000 | 1000
50C
Power
Power 2
Power 3
channel# | 1 | 2 | 3 | 4 | 5 | 6 | 7 | 8 | 9 | 10 | 11 | 12 | 13 | 14
| 1000 | 1000 | 1000 | 1000 | 1000 | 1000 | 1000 | 1000 | 1000 | 1000 | 1000 | 1000 | 1000 | 1000
| 1000 | 1000 | 1000 | 1000 | 1000 | 1000 | 1000 | 1000 | 1000 | 1000 | 1000 | 1000 | 1000 | 1000
| 1000 | 1000 | 1000 | 1000 | 1000 | 1000 | 1000 | 1000 | 1000 | 1000 | 1000 | 1000 | 1000 | 1000
avg | 1000 | 1000 | 1000 | 1000 | 1000 | 1000 | 1000 | 1000 | 1000 | 1000 | 1000 | 1000 | 1000 | 1000

## Sheet5
Electrical: |  |  |  | Date (DD/MM/YY):02/09/2021 | [5 empty] | Initial:
| Unit | Min | Max | 1 | 2 | 3 | 4 | 5 | 6 | 7 | 8 | 9 | 10 | 11 | 12 | 13 | 14 | Pass/fail(?)
Clk Rise | ns | -- | 1 | 0.49304 | 0.51108 | 0.53165 | 0.5334 | 0.55861 | 0.57039 | 0.57003 | [7 empty] | Pass
Clk Fall | ns | -- | 1 | 0.48653 | 0.50547 | 0.5231 | 0.51974 | 0.55345 | 0.56637 | 0.57838 | [7 empty] | Pass
Data Rise | ns | -- | 1 | 0.63856 | 0.64283 | 0.63399 | 0.59256 | 0.62852 | 0.60263 | 0.63625 | [7 empty] | Pass
Data Fall | ns | -- | 1 | 0.65418 | 0.6083 | 0.63725 | 0.5924 | 0.56507 | 0.60677 | 0.63469 | [7 empty] | Pass
Jitter @ IPIN = 100uA | ns | -- | 1 | 0.05606 | 0.12342 | 0.09771 | 0.24775 | 0.07993 | 0.2207 | 0.11969 | [7 empty] | Pass
Jitter @ IPIN = 1000uA | ns | -- | 1 | 0.04565 | 0.1155 | 0.09403 | 0.2222 | 0.05214 | 0.21003 | 0.11286 | [7 empty] | Pass
Pos Width max @ IPIN = 100uA |  |  |  | 12.691 | 12.423 | 12.522 | 13.237 | 13.09 | 12.759 | 12.614
Pos Width max @ IPIN = 1000uA |  |  |  | 12.645 | 12.352 | 12.423 | 13.167 | 12.98 | 12.731 | 12.57
Pos Width min @ IPIN = 100uA |  |  |  | 12.342 | 11.812 | 11.963 | 12.415 | 12.586 | 12.004 | 12.074
Pos Width min @ IPIN = 1000uA |  |  |  | 12.336 | 11.895 | 11.984 | 12.449 | 12.667 | 12.024 | 12.113
Pos Width mean @ IPIN = 100uA |  |  |  | 12.4981 | 12.13663 | 12.19827 | 12.80971 | 12.80604 | 12.38156 | 12.33249
Pos Width mean @ IPIN = 1000uA |  |  |  | 12.50251 | 12.12479 | 12.21186 | 12.81041 | 12.81196 | 12.35751 | 12.32653
GoNoGoDuty Cycle | % | 46 | 54 | 50.0838 | 48.4956 | 48.7191 | 51.2496 | 51.1805 | 49.5051 | 49.3059 | [7 empty] | Pass
Duty Cycle @ IPIN = 100uA | % | 46 | 54 | 50.0246 | 48.5922 | 48.8089 | 51.2307 | 51.2389 | 49.5222 | 49.34 | [7 empty] | Pass
Duty Cycle @ IPIN = 1000uA | % | 46 | 54 | 50.008 | 48.5069 | 48.8522 | 51.2534 | 51.2486 | 49.4486 | 49.309 | [7 empty] | Pass
Clock+ common mode | V | 0.9 | 1.5 | 1.020259 | 1.035398 | 1.02158 | 1.107849 | 1.082382 | 1.09109 | 1.087128 | [7 empty] | Pass
Clock- common mode | V | 0.9 | 1.5 | 1.01437 | 1.028903 | 1.014152 | 1.098063 | 1.075959 | 1.083836 | 1.079768 | [7 empty] | Pass
Data+ common mode | V | 0.9 | 1.5 | 1.044493 | 1.058543 | 1.050471 | 1.105711 | 1.11178 | 1.123401 | 1.107752 | [7 empty] | Pass
Data- common mode | V | 0.9 | 1.5 | 1.032665 | 1.037733 | 1.041695 | 1.105348 | 1.091562 | 1.115898 | 1.096529 | [7 empty] | Pass
Clock+ amplitude | V | 0.2 | 0.5 | 0.337514 | 0.340553 | 0.336296 | 0.371977 | 0.357703 | 0.361077 | 0.364391 | [7 empty] | Pass
Clock- amplitude | V | 0.2 | 0.5 | 0.304586 | 0.312957 | 0.307256 | 0.350759 | 0.341475 | 0.3461 | 0.346552 | [7 empty] | Pass
Data+ amplitude | V | 0.2 | 0.5 | 0.370211 | 0.379854 | 0.378041 | 0.393847 | 0.402284 | 0.402119 | 0.399595 | [7 empty] | Pass
Data- amplitude | V | 0.2 | 0.5 | 0.353873 | 0.349769 | 0.357609 | 0.390368 | 0.376362 | 0.389556 | 0.380109 | [7 empty] | Pass
Bit errors @ IPIN = 100uA | -- | -- | 0 | 0 | 0 | 0 | 0 | 0 | 0 | 0 | [7 empty] | Pass
Clk errors @ IPIN = 100uA | -- | -- | 0 | 0 | 0 | 0 | 0 | 0 | 0 | 0 | [7 empty] | Pass
Bit errors @ IPIN = 1000uA | -- | -- | 0 | 0 | 0 | 0 | 0 | 0 | 0 | 0 | [7 empty] | Pass
Clk errors @ IPIN = 1000uA | -- | -- | 0 | 0 | 0 | 0 | 0 | 0 | 0 | 0 | [7 empty] | Pass
VDC Bit errors | -- | -- | 0 | 0 | 0 | 0 | 0 | 0 | 0 | 0 | 0 | 0 | 0 | 0 | 0 | 0 | 0 | Pass