## Sheet1
Ch4 Current | Ch4 | Ch5 Current | Ch5 | Ch6 Current | Ch6 | Ch7 Current | Ch7 | Ch8 Current | Ch8 | Ch9 Current | Ch9 | Ch10 Current | Ch10
-1.69e-08 | 0.001496964 | -1.93e-08 | 0.001520468 | -2.4e-09 | 0.001517305 | -2.65e-08 | 0.001463772 | 2.17e-08 | 0.001508642 | -3.62e-08 | 0.001559346 | 1.45e-08 | 0.001539815
0.0004839154 | 0.001728479 | 0.0004842723 | 0.001748092 | 0.0004833344 | 0.001744089 | 0.000483995 | 0.001684477 | 0.0004832982 | 0.001731822 | 0.000483209 | 0.0017848 | 0.0004825918 | 0.001764541
0.0006908694 | 0.002127863 | 0.0006896253 | 0.002129469 | 0.0006886947 | 0.002113055002 | 0.0006903824 | 0.002053804 | 0.0006889044 | 0.002108161 | 0.0006888683 | 0.002164997 | 0.0006882703 | 0.002151534
0.0009789846 | 0.05165457 | 0.0009797416 | 0.04917798 | 0.0009735524 | 0.05082482 | 0.0009776296 | 0.04967566 | 0.0009740274 | 0.0479313 | 0.0009732535 | 0.04777562 | 0.000972887 | 0.04623329
0.0013519936 | 0.1654011 | 0.0013495246 | 0.1572982 | 0.00134328 | 0.1623388 | 0.0013477742 | 0.1600872 | 0.0013408737 | 0.1572281 | 0.0013417779 | 0.1599946 | 0.0013412378 | 0.1567984
0.0017643681 | 0.2902487 | 0.0017631168 | 0.2833134 | 0.0017527709 | 0.2901954 | 0.0017593411 | 0.2843536 | 0.0017516811 | 0.2864012 | 0.0017531085 | 0.2875158 | 0.0017516401 | 0.2893278
0.0022133382 | 0.4172223 | 0.0022114118 | 0.4140071 | 0.0022018563 | 0.4224696 | 0.0022058374 | 0.4164614 | 0.0021976008 | 0.4160017 | 0.0021994187 | 0.4290763 | 0.0021976972 | 0.4283572
0.0026844365 | 0.5481631 | 0.0026795975 | 0.5488018 | 0.0026675808 | 0.5556833 | 0.002675125 | 0.5551468 | 0.0026667224 | 0.5548811 | 0.0026686875 | 0.5696577 | 0.0026668189 | 0.5649136
0.0031741872 | 0.6693749 | 0.0031733939 | 0.6786615 | 0.0031541705 | 0.6976313 | 0.0031630408 | 0.689568 | 0.0031539511 | 0.6884065 | 0.0031558848 | 0.7004474 | 0.0031544719 | 0.6909664
0.0036867803 | 0.7980413 | 0.0036816857 | 0.8061429 | 0.0036637208 | 0.8226481 | 0.0036730999 | 0.8157946 | 0.0036610252 | 0.8147543 | 0.0036627805 | 0.8300345 | 0.003662414 | 0.815529
0.0042071757 | 0.9109011 | 0.0042019003 | 0.9221269 | 0.0041807526 | 0.933834 | 0.0041919809 | 0.9334498 | 0.0041796242 | 0.9335017 | 0.0041811866 | 0.966338 | 0.0041811094 | 0.9506641
0.0047435395 | 1.018315 | 0.0047378228 | 1.038874 | 0.0047164896 | 1.045221 | 0.0047246198 | 1.056889 | 0.0047136615 | 1.055835 | 0.0047145029 | 1.093723 | 0.0047161907 | 1.062593
0.005292771 | 1.149875 | 0.0052825168 | 1.151595 | 0.0052586738 | 1.153619 | 0.0052709388 | 1.175276 | 0.0052593513 | 1.173596 | 0.0052613476 | 1.220688 | 0.0052639516 | 1.172949
0.0058536965 | 1.24784 | 0.0058466345 | 1.257587 | 0.0058153533 | 1.261606 | 0.005828414 | 1.278566 | 0.005817193 | 1.286561 | 0.0058203683 | 1.336477 | 0.0058194425 | 1.283627
0.0064219828 | 1.349355 | 0.0064145471 | 1.351638 | 0.0063834827 | 1.359392 | 0.0063912729 | 1.38289 | 0.006382376 | 1.382154 | 0.0063863663 | 1.450456 | 0.0063845822 | 1.372525
0.0069995636 | 1.452323 | 0.0069934829 | 1.450684 | 0.0069597546 | 1.44577 | 0.0069666213 | 1.452243 | 0.0069573773 | 1.463961 | 0.0069623947 | 1.544737 | 0.0069616665 | 1.479632
0.00758906 | 1.531856 | 0.0075807418 | 1.541749 | 0.0075461045 | 1.529231 | 0.0075539525 | 1.51544 | 0.0075440695 | 1.543677 | 0.0075525951 | 1.627338 | 0.0075511267 | 1.567053
0.0081877355 | 1.596706 | 0.0081765455 | 1.626001 | 0.0081396852 | 1.585823 | 0.0081496284 | 1.591504 | 0.0081356563 | 1.604707 | 0.0081437237 | 1.71113 | 0.0081461709 | 1.651694
0.0087928816 | 1.667635 | 0.0087825623 | 1.68587 | 0.0087388593 | 1.681393 | 0.0087514499 | 1.672967688 | 0.0087374681 | 1.668842 | 0.0087468544 | 1.776127 | 0.0087484312 | 1.718292
0.0094035999 | 1.717226 | 0.0093993661 | 1.734105 | 0.0093524733 | 1.725607 | 0.00936361 | 1.742931 | 0.0093473354 | 1.721962 | 0.0093560465 | 1.824781 | 0.0093584455 | 1.764202
0.010029506 | 1.777614 | 0.010022837 | 1.771596 | 0.009970593 | 1.794976 | 0.009982631 | 1.771479584 | 0.009968426 | 1.770831 | 0.009974999 | 1.869682 | 0.009978346 | 1.805629