## Sheet1
Ch4 Current | Ch4 | Ch5 Current | Ch5 | Ch6 Current | Ch6 | Ch7 Current | Ch7 | Ch8 Current | Ch8 | Ch9 Current | Ch9 | Ch10 Current | Ch10
-5.55e-08 | 0.001501169 | -5.06e-08 | 0.001526536 | 5.3e-08 | 0.001523225 | -1.45e-08 | 0.0014660723 | -4.58e-08 | 0.001517224 | -6.99e-08 | 0.001568231 | -4.34e-08 | 0.001542362
0.0004787751 | 0.001728735474 | 0.0004793682 | 0.001751347 | 0.0004793995 | 0.001746188 | 0.0004802988 | 0.001686922 | 0.0004795321 | 0.001740974 | 0.0004794646 | 0.001793382 | 0.0004794068 | 0.001770365
0.0006855796 | 0.002167669 | 0.0006847092 | 0.002168863 | 0.0006846923 | 0.00216371 | 0.0006871419 | 0.0021104 | 0.0006850636 | 0.002174683 | 0.0006852468 | 0.002236029 | 0.0006853987 | 0.002219477
0.0009732679 | 0.05498256 | 0.0009713174 | 0.05384991 | 0.0009756718 | 0.05423217 | 0.0009751582 | 0.0534483 | 0.0009724554 | 0.05191841 | 0.0009727568 | 0.05180159 | 0.0009749292 | 0.05418148
0.001342928 | 0.1690903 | 0.0013398322 | 0.1713563 | 0.0013420094 | 0.1666535 | 0.0013433306 | 0.1654931 | 0.001340136 | 0.163442 | 0.0013419949 | 0.1665513 | 0.0013454909 | 0.1746573
0.0017531591 | 0.2924191 | 0.0017494822 | 0.3001939 | 0.0017525033 | 0.3010284 | 0.0017554351 | 0.2940191 | 0.0017513098 | 0.2943608 | 0.0017530964 | 0.3018399 | 0.0017575086 | 0.3074979
0.0021970318 | 0.4335606 | 0.0021940179 | 0.432757 | 0.002197743 | 0.4372609 | 0.002198992 | 0.4323216 | 0.0021967569 | 0.4377493 | 0.0021989703 | 0.4519178 | 0.0022043522 | 0.4492251
0.0026641113 | 0.5622178 | 0.0026585899 | 0.5592405 | 0.0026623126 | 0.5738658 | 0.0026650926 | 0.56145 | 0.0026618424 | 0.5714403 | 0.0026644512 | 0.6046397 | 0.0026704716 | 0.5929616
0.0031490856 | 0.6927228 | 0.0031444659 | 0.6799111 | 0.0031520656 | 0.7128319 | 0.0031520054 | 0.71007 | 0.0031480994 | 0.718066 | 0.0031515328 | 0.7479319 | 0.0031626719 | 0.7318812
0.003657845 | 0.8157919 | 0.0036500211 | 0.7956967 | 0.0036570011 | 0.8401609 | 0.0036589565 | 0.8298354 | 0.0036540138 | 0.8447908 | 0.0036583996 | 0.8779422 | 0.0036712362 | 0.8635073
0.0041739389 | 0.9267462 | 0.0041673422 | 0.9136694 | 0.0041738377 | 0.9372484 | 0.0041767743 | 0.9558714 | 0.0041720824 | 0.9776571 | 0.0041765332 | 1.012155 | 0.0041901244 | 0.9943541
0.0047058785 | 1.064447 | 0.0046979437 | 1.045408 | 0.0047051817 | 1.069451 | 0.0047103294 | 1.089306 | 0.0047054253 | 1.09578 | 0.0047096036 | 1.137527 | 0.004724615 | 1.12309
0.0052515394 | 1.178152 | 0.005241555 | 1.150852 | 0.0052474454 | 1.18702 | 0.0052501965 | 1.201333 | 0.005248053 | 1.220965 | 0.0052546979 | 1.272708 | 0.0052695453 | 1.237786
0.0058084938 | 1.295435 | 0.0058000672 | 1.264094 | 0.0058090918 | 1.306359 | 0.0058087759 | 1.321329 | 0.0058057356 | 1.346049 | 0.0058136246 | 1.390849 | 0.0058333206 | 1.358705
0.0063720494 | 1.397527 | 0.0063658482 | 1.366742 | 0.0063744967 | 1.400699 | 0.006375314 | 1.433153 | 0.0063723894 | 1.461723 | 0.0063802037 | 1.495892 | 0.0064016334 | 1.455316
0.0069472026 | 1.491201 | 0.0069426722 | 1.46905 | 0.0069530663 | 1.503563 | 0.0069495124 | 1.528486 | 0.0069493484 | 1.555673 | 0.0069587467 | 1.606777 | 0.0069819219 | 1.558895
0.0075362263 | 1.552218 | 0.0075285543 | 1.553701 | 0.0075380491 | 1.613779 | 0.0075353174 | 1.631896 | 0.0075346929 | 1.656225 | 0.0075435319 | 1.692267 | 0.007568971 | 1.658242
0.0081323314 | 1.645843 | 0.0081241024 | 1.618307 | 0.0081326738 | 1.693041 | 0.0081309571 | 1.705163 | 0.008130458 | 1.730227 | 0.0081398491 | 1.782981 | 0.0081681622 | 1.737632
0.0087382469 | 1.689829 | 0.0087286436 | 1.719185 | 0.008738758 | 1.75436 | 0.008735397 | 1.755164 | 0.0087384277 | 1.800334 | 0.0087479707 | 1.835988 | 0.0087763731 | 1.818046
0.0093487314 | 1.768779 | 0.0093423203 | 1.763488 | 0.0093551617 | 1.832096 | 0.009350342 | 1.832771 | 0.0093523142 | 1.862113 | 0.0093611001 | 1.917157 | 0.0093979267 | 1.877852
0.009977816 | 1.813798 | 0.00996833 | 1.83987 | 0.009982246 | 1.851674 | 0.00997524 | 1.86362 | 0.00997914 | 1.902777 | 0.009986218 | 1.968356 | 0.010025076 | 1.927725