## Sheet1
Ch4 Current | Ch4 | Ch5 Current | Ch5 | Ch6 Current | Ch6 | Ch7 Current | Ch7 | Ch8 Current | Ch8 | Ch9 Current | Ch9 | Ch10 Current | Ch10
-9.16e-08 | 0.001491926 | 1.21e-08 | 0.001516142 | -2.4e-09 | 0.001514766 | -4.8e-09 | 0.00146358527 | -2.41e-08 | 0.001505775 | 0 | 0.001556242 | -3.13e-08 | 0.001536902
0.0004766172 | 0.001698021 | 0.0004769957 | 0.001718925 | 0.0004767281 | 0.001718057 | 0.000478071 | 0.00166132 | 0.000476933 | 0.001707808 | 0.0004766147 | 0.001759267 | 0.0004760023 | 0.001739767
0.0006823391 | 0.002095485 | 0.000682544 | 0.002106245 | 0.0006810202 | 0.002101404 | 0.0006833614 | 0.002046693 | 0.0006825657 | 0.002101435 | 0.000682503 | 0.002143131 | 0.0006818038 | 0.002127253
0.0009670498 | 0.0527726 | 0.000973362 | 0.05152525 | 0.0009662638 | 0.05000817 | 0.0009707797 | 0.04875575 | 0.000973333 | 0.05073917 | 0.0009696128 | 0.04892168 | 0.0009665097 | 0.05223938
0.0013372547 | 0.1703652 | 0.0013436489 | 0.1674003 | 0.0013339443 | 0.1601842 | 0.0013390968 | 0.161712 | 0.0013439551 | 0.1657014 | 0.0013368979 | 0.1567546 | 0.0013352198 | 0.1649817
0.001748173 | 0.3016816 | 0.0017574918 | 0.3017867 | 0.0017449711 | 0.2993583 | 0.0017513219 | 0.2912731 | 0.0017578992 | 0.2970546 | 0.0017478837 | 0.2823917 | 0.0017455184 | 0.3068277
0.0021973042 | 0.4432501 | 0.0022061822 | 0.4501473 | 0.0021923664 | 0.4477573 | 0.0021984422 | 0.4363974 | 0.0022070453 | 0.4527094 | 0.0021943266 | 0.4407989 | 0.0021915659 | 0.4574809
0.0026633687 | 0.5860008 | 0.0026747682 | 0.5994557 | 0.0026590215 | 0.5983304 | 0.0026654205 | 0.5756302 | 0.0026766584 | 0.5998854 | 0.0026638726 | 0.6049191 | 0.0026609793 | 0.6130457
0.0031503152 | 0.7243353 | 0.0031686031 | 0.7493232 | 0.0031471881 | 0.7337686 | 0.0031533652 | 0.7237317 | 0.0031696495 | 0.7576006 | 0.0031519957 | 0.7598529 | 0.0031482851 | 0.7615057
0.0036602633 | 0.8645197 | 0.0036792771 | 0.8908659 | 0.0036544888 | 0.8862548 | 0.0036613266 | 0.8696395 | 0.0036801233 | 0.8895435 | 0.0036593929 | 0.898118 | 0.0036549566 | 0.9145041
0.0041773216 | 1.005618 | 0.0041999498 | 1.039421 | 0.0041738449 | 1.02162 | 0.0041807381 | 1.01002 | 0.0042019365 | 1.038395 | 0.0041786453 | 1.044829 | 0.0041726707 | 1.044967
0.0047143824 | 1.129304 | 0.0047366197 | 1.177349 | 0.0047105005 | 1.154326 | 0.0047154071 | 1.135296 | 0.0047383171 | 1.179082 | 0.004714134 | 1.180309 | 0.0047076627 | 1.181172
0.0052562555 | 1.264446 | 0.0052836693 | 1.307501 | 0.0052550765 | 1.293463 | 0.0052600987 | 1.267556 | 0.0052846867 | 1.305856 | 0.00525959 | 1.334451 | 0.0052531597 | 1.322012
0.0058133377 | 1.36748 | 0.0058482402 | 1.426728 | 0.0058147626 | 1.424423 | 0.005816501 | 1.380955 | 0.00585272 | 1.439541 | 0.0058189771 | 1.45473 | 0.0058108133 | 1.454111
0.0063818649 | 1.484357 | 0.0064157044 | 1.555401 | 0.0063815973 | 1.539147 | 0.0063817058 | 1.48532 | 0.006419456 | 1.560761 | 0.0063829426 | 1.574975 | 0.0063780892 | 1.544292
0.0069574375 | 1.582762 | 0.0069961399 | 1.650615 | 0.0069586286 | 1.677975 | 0.0069577148 | 1.604091 | 0.0069995492 | 1.647885 | 0.0069596726 | 1.684389 | 0.0069527745 | 1.688501
0.0075443251 | 1.674981 | 0.0075818967 | 1.763186 | 0.0075441202 | 1.751347 | 0.007542295 | 1.713161 | 0.0075871504 | 1.78561 | 0.0075477295 | 1.78206 | 0.0075407833 | 1.787496
0.0081351958 | 1.761297 | 0.0081761838 | 1.849842 | 0.0081416526 | 1.852647 | 0.0081347569 | 1.80308 | 0.0081832268 | 1.846001 | 0.0081380239 | 1.855661 | 0.0081321313 | 1.883154
0.008737538 | 1.842305 | 0.0087816581 | 1.927725 | 0.008745251 | 1.91506 | 0.0087374054 | 1.88399 | 0.008789077 | 1.909432 | 0.008739262 | 1.937126 | 0.0087363277 | 1.956978
0.0093492883 | 1.898202 | 0.0093982474 | 1.966917 | 0.0093557934 | 1.999187 | 0.0093445144 | 1.929432 | 0.0094055288 | 1.960124 | 0.0093539971 | 2.012242 | 0.0093440876 | 2.011736
0.00996833 | 1.950793 | 0.010021874 | 2.014707 | 0.009976083 | 2.048893 | 0.00996496 | 2.00255 | 0.010028423 | 2.020449 | 0.00997093 | 2.068365 | 0.009961372 | 2.078441