## Sheet1
Ch4 Current | Ch4 | Ch5 Current | Ch5 | Ch6 Current | Ch6 | Ch7 Current | Ch7 | Ch8 Current | Ch8 | Ch9 Current | Ch9 | Ch10 Current | Ch10
-3.38e-08 | 0.001498692 | 2.89e-08 | 0.001521748 | -1.45e-08 | 0.001519951 | -9.6e-09 | 0.001469286308 | -1.69e-08 | 0.001510562 | 3.62e-08 | 0.001563789 | 2.17e-08 | 0.001543711
0.0004733791 | 0.001706986 | 0.0004726124 | 0.001725959 | 0.0004733887 | 0.001726224455 | 0.0004744785 | 0.001670669 | 0.000473613 | 0.001716177 | 0.0004732513 | 0.001769812 | 0.0004727498 | 0.001750131
0.0006807598 | 0.002174905 | 0.0006794747 | 0.00217449 | 0.0006792168 | 0.002175298 | 0.0006813578 | 0.002135816725 | 0.0006793108 | 0.00217483 | 0.000679101 | 0.0022246 | 0.0006784356 | 0.002211641
0.0009689232 | 0.05859852 | 0.0009679395 | 0.05539768 | 0.0009670594 | 0.05733354 | 0.0009714187 | 0.05471088 | 0.0009696706 | 0.05390796 | 0.0009684289 | 0.05604405 | 0.0009691523 | 0.0567956
0.0013364109 | 0.1812446 | 0.0013346894 | 0.1721717 | 0.0013350896 | 0.1777133 | 0.0013405458 | 0.170499 | 0.001336963 | 0.1728994 | 0.0013350125 | 0.1751434 | 0.0013366785 | 0.1783803
0.0017490506 | 0.315672 | 0.001746302 | 0.3123352 | 0.0017451519 | 0.3148098 | 0.0017511 | 0.3113526 | 0.0017486793 | 0.3164604 | 0.0017440694 | 0.3199079 | 0.0017460344 | 0.3214093
0.0021898251 | 0.460953 | 0.0021868161 | 0.4643188 | 0.0021870259 | 0.4695707 | 0.0021930391 | 0.4601015 | 0.0021896057 | 0.4630959 | 0.0021859457 | 0.4738037 | 0.0021871247 | 0.4734553
0.0026594049 | 0.6109964 | 0.0026556942 | 0.6213724 | 0.0026541415 | 0.6183654 | 0.0026598967 | 0.6121334 | 0.0026579389 | 0.6246389 | 0.0026524682 | 0.636361 | 0.0026533362 | 0.6305759
0.0031438872 | 0.7550285 | 0.0031400102 | 0.7653778 | 0.0031388867 | 0.7760167 | 0.0031463755 | 0.7609442 | 0.0031424695 | 0.7757427 | 0.0031369988 | 0.799549 | 0.003138795 | 0.785109
0.003648601 | 0.8981113 | 0.003643246 | 0.9190027 | 0.0036439742 | 0.9151794 | 0.0036509542 | 0.9180341 | 0.0036491748 | 0.9333939 | 0.0036432894 | 0.9285986 | 0.0036457849 | 0.9500856
0.0041671735 | 1.046997 | 0.0041614737 | 1.067837 | 0.0041610108 | 1.062651 | 0.0041636678 | 1.053726 | 0.0041682609 | 1.073543 | 0.0041591012 | 1.077092 | 0.0041620813 | 1.077221
0.0046988214 | 1.195057 | 0.0046935315 | 1.205624 | 0.004693816 | 1.208968 | 0.0046962825 | 1.191909 | 0.0046990986 | 1.225939 | 0.0046902114 | 1.242416 | 0.0046934447 | 1.234327
0.0052404194 | 1.315327 | 0.0052342567 | 1.351515 | 0.0052374514 | 1.343684 | 0.0052379505 | 1.313288 | 0.005245126 | 1.366205 | 0.0052327136 | 1.378317 | 0.0052356624 | 1.389117
0.0058009761 | 1.445034 | 0.0057950907 | 1.488797 | 0.0057946616 | 1.466202 | 0.0057954114 | 1.448557 | 0.0058018465 | 1.498977 | 0.0057902927 | 1.51421 | 0.0057939238 | 1.512236
0.0063623618 | 1.544414 | 0.0063582003 | 1.616273 | 0.0063642521 | 1.595603 | 0.0063587018 | 1.574136 | 0.0063672128 | 1.637128 | 0.0063567247 | 1.627389 | 0.0063584125 | 1.649294
0.0069369097 | 1.677278 | 0.0069325457 | 1.72812 | 0.0069395836 | 1.729985 | 0.0069343878 | 1.68492 | 0.006941334 | 1.748614 | 0.0069275886 | 1.748258 | 0.0069316681 | 1.758539
0.0075302903 | 1.767243 | 0.0075253814 | 1.841314 | 0.0075329208 | 1.840098 | 0.0075236985 | 1.804878 | 0.0075320407 | 1.834948 | 0.0075163254 | 1.853043 | 0.0075256852 | 1.876061
0.0081256359 | 1.857676 | 0.0081197167 | 1.930835 | 0.0081252091 | 1.928203 | 0.008120739 | 1.889114 | 0.0081273019 | 1.919009 | 0.0081120471 | 1.969573 | 0.0081229162 | 1.97096
0.008733948 | 1.934626 | 0.0087242893 | 2.016701 | 0.0087331041 | 2.01486 | 0.0087294875 | 1.969217 | 0.0087361155 | 1.991668 | 0.0087199831 | 2.053981 | 0.0087291379 | 2.049649
0.0093549591 | 1.98181 | 0.0093421492 | 2.096045 | 0.0093494113 | 2.088395 | 0.0093438851 | 2.041457 | 0.0093542455 | 2.080547 | 0.0093326279 | 2.144973 | 0.0093425325 | 2.135152
0.009981427 | 2.061625 | 0.00996821 | 2.154933 | 0.00997459 | 2.173279 | 0.009974036 | 2.115174 | 0.009980994 | 2.123639 | 0.009963563 | 2.167658 | 0.009970906 | 2.165168