## Sheet1
Ch4 Current | Ch4 | Ch5 Current | Ch5 | Ch6 Current | Ch6 | Ch7 Current | Ch7 | Ch8 Current | Ch8 | Ch9 Current | Ch9 | Ch10 Current | Ch10
-2.17e-08 | 0.001493868 | -2.89e-08 | 0.00151801 | -3.38e-08 | 0.001515395 | -2.4e-09 | 0.00146257 | -2.89e-08 | 0.001506071 | -4.34e-08 | 0.00155499 | -1.93e-08 | 0.001533327
0.0004709608 | 0.001681972 | 0.0004709463 | 0.001701055 | 0.0004701603 | 0.001698304 | 0.0004710138 | 0.001639822 | 0.0004701989 | 0.001685985 | 0.0004698131 | 0.001736991 | 0.000470006 | 0.00171814
0.0006757858 | 0.002059819 | 0.0006759064 | 0.002074075 | 0.0006766417 | 0.00207848 | 0.0006781318 | 0.002021338 | 0.0006760848 | 0.00206344 | 0.0006757545 | 0.002126397 | 0.0006756315 | 0.002129201
0.0009629558 | 0.05417653 | 0.0009635851 | 0.0557102 | 0.0009625025 | 0.05369545 | 0.0009690317 | 0.05341022 | 0.0009641228 | 0.0522614 | 0.0009672355 | 0.05559862 | 0.0009653621 | 0.05695663
0.0013310728 | 0.1738986 | 0.0013327967 | 0.1757606 | 0.0013347569 | 0.1711837 | 0.0013402252 | 0.170154 | 0.0013349377 | 0.1729244 | 0.00133657 | 0.1765248 | 0.0013351571 | 0.1774053
0.0017440646 | 0.3095841 | 0.0017448674 | 0.3104227 | 0.0017445154 | 0.3051698 | 0.0017537064 | 0.3060009 | 0.0017466203 | 0.305558 | 0.0017482815 | 0.3129576 | 0.0017494171 | 0.3125366
0.0021892585 | 0.4541228 | 0.0021900204 | 0.4530586 | 0.0021903218 | 0.4483598 | 0.0021992258 | 0.4492705 | 0.0021909004 | 0.4521285 | 0.0021932874 | 0.4542207 | 0.002192106 | 0.451941
0.0026565695 | 0.6037166 | 0.0026579582 | 0.5901841 | 0.0026589347 | 0.5941396 | 0.0026698616 | 0.5973981 | 0.0026608925 | 0.602487 | 0.0026628672 | 0.6110883 | 0.0026636869 | 0.6017125
0.0031460621 | 0.7564722 | 0.0031472459 | 0.7426376 | 0.00314578 | 0.7252054 | 0.0031592771 | 0.7449967 | 0.0031497438 | 0.755472 | 0.0031513206 | 0.7595971 | 0.0031506286 | 0.7466507
0.0036517619 | 0.9006899 | 0.0036524442 | 0.873129 | 0.0036553399 | 0.8682867 | 0.0036677617 | 0.8906714 | 0.0036586431 | 0.8889861 | 0.0036627178 | 0.9173872 | 0.0036605068 | 0.8853669
0.004172379 | 1.037871 | 0.0041720221 | 0.9943737 | 0.0041732494 | 1.014859 | 0.004183805 | 1.03016 | 0.0041774374 | 1.027416 | 0.004181447 | 1.053487 | 0.0041809238 | 1.019679
0.0047041763 | 1.175985 | 0.004703154 | 1.11721 | 0.004706421 | 1.14749 | 0.0047196555 | 1.162223 | 0.0047113589 | 1.154674 | 0.0047160219 | 1.195433 | 0.0047146186 | 1.1555
0.005250276 | 1.304523 | 0.0052473683 | 1.239345 | 0.0052530705 | 1.279754 | 0.0052635899 | 1.290783 | 0.0052551681 | 1.282858 | 0.0052599058 | 1.327096 | 0.0052605472 | 1.291364
0.0058103287 | 1.436789 | 0.005807785 | 1.356505 | 0.0058107578 | 1.407328 | 0.0058222682 | 1.413224 | 0.0058132653 | 1.405776 | 0.0058171254 | 1.461782 | 0.0058160332 | 1.408238
0.0063730741 | 1.550497 | 0.0063702918 | 1.464535 | 0.0063754515 | 1.517094 | 0.0063857636 | 1.534834 | 0.0063792995 | 1.524871 | 0.0063827522 | 1.587884 | 0.0063812091 | 1.51989
0.0069486661 | 1.661197 | 0.0069448084 | 1.568925 | 0.0069514002 | 1.639611 | 0.0069614664 | 1.651689 | 0.0069530639 | 1.640552 | 0.0069559427 | 1.695451 | 0.0069563284 | 1.610134
0.0075345 | 1.764481 | 0.0075306134 | 1.668455 | 0.0075401299 | 1.737529 | 0.0075524215 | 1.762073 | 0.0075421021 | 1.746266 | 0.0075473389 | 1.811563 | 0.0075481563 | 1.719151
0.008129754 | 1.8563 | 0.008125267 | 1.765632 | 0.0081364519 | 1.826981 | 0.0081473186 | 1.839825 | 0.0081326665 | 1.832623 | 0.0081410329 | 1.908432 | 0.0081383808 | 1.81449
0.0087304905 | 1.940594 | 0.0087271247 | 1.844845 | 0.0087390498 | 1.929529 | 0.0087508134 | 1.918382 | 0.0087361879 | 1.91388 | 0.0087431462 | 1.982905 | 0.0087458104 | 1.884026
0.0093425518 | 2.021431 | 0.0093390051 | 1.918926 | 0.0093474077 | 1.997526 | 0.0093615679 | 1.982431 | 0.0093477669 | 1.978009 | 0.0093521527 | 2.041275 | 0.009359246 | 1.943381
0.009965056 | 2.081048 | 0.009962889 | 1.969612 | 0.009970834 | 2.065925 | 0.0099828 | 2.039959 | 0.009969414 | 2.036275 | 0.009974638 | 2.102314 | 0.00997784 | 1.995799