## Sheet1
Ch4 Current | Ch4 | Ch5 Current | Ch5 | Ch6 Current | Ch6 | Ch7 Current | Ch7 | Ch8 Current | Ch8 | Ch9 Current | Ch9 | Ch10 Current | Ch10
-9.6e-09 | 0.001505929 | 2.4e-09 | 0.001529895 | 1.21e-08 | 0.001526269 | 2.4e-09 | 0.001467481617 | -3.38e-08 | 0.001516992 | -1.21e-08 | 0.001568123 | -9.6e-09 | 0.001546667
0.0004675516 | 0.001691341 | 0.0004672357 | 0.001707502 | 0.0004670452 | 0.001707099 | 0.0004673514 | 0.001643469 | 0.0004670718 | 0.001694883 | 0.0004670573 | 0.001746135 | 0.0004659964 | 0.001724906
0.0006742138 | 0.002106392 | 0.0006738449 | 0.002118445 | 0.0006735291 | 0.002119185 | 0.0006749998 | 0.002055068 | 0.0006730758 | 0.002108921 | 0.0006730902 | 0.002179941 | 0.0006732928 | 0.00218573
0.0009621336 | 0.05766003 | 0.0009636526 | 0.05642831 | 0.0009615598 | 0.05743214 | 0.0009646219 | 0.05845819 | 0.0009631029 | 0.05893464 | 0.0009641638 | 0.06023274 | 0.0009636719 | 0.0583754
0.0013303157 | 0.182605 | 0.0013306508 | 0.1752944 | 0.0013296719 | 0.1794086 | 0.0013345278 | 0.181236 | 0.0013306484 | 0.1855399 | 0.0013303687 | 0.1847312 | 0.0013320107 | 0.1814118
0.0017399706 | 0.32244 | 0.0017399561 | 0.3130335 | 0.0017387361 | 0.3177503 | 0.0017445661 | 0.3184333 | 0.0017413786 | 0.3228406 | 0.001741979 | 0.3223293 | 0.0017420802 | 0.3188497
0.0021806679 | 0.4701325 | 0.0021808704 | 0.461488 | 0.0021794334 | 0.4602832 | 0.0021859602 | 0.4645122 | 0.00218095 | 0.4657867 | 0.0021814057 | 0.4720975 | 0.0021835756 | 0.4645637
0.0026466431 | 0.622147 | 0.0026466383 | 0.6105429 | 0.0026451555 | 0.6117179 | 0.0026490903 | 0.6160999 | 0.0026487672 | 0.618605 | 0.0026497461 | 0.6223476 | 0.002647323 | 0.6051895
0.0031319814 | 0.7752936 | 0.0031314823 | 0.7613372 | 0.0031293244 | 0.7542803 | 0.0031342478 | 0.7683676 | 0.0031317788 | 0.7782223 | 0.0031338162 | 0.7712164 | 0.0031318464 | 0.7388523
0.0036362033 | 0.9235036 | 0.0036352461 | 0.891763 | 0.0036340068 | 0.9003803 | 0.0036392846 | 0.9128489 | 0.003638542 | 0.9165645 | 0.0036386264 | 0.9245636071 | 0.0036360948 | 0.877603
0.0041484733 | 1.055144 | 0.0041470314 | 1.013422 | 0.0041457319 | 1.048682 | 0.0041546721 | 1.054906 | 0.004151938 | 1.048681 | 0.0041526854 | 1.069999 | 0.0041529289 | 1.011387
0.0046816329 | 1.195967 | 0.0046781634 | 1.145849 | 0.0046782429 | 1.183794 | 0.0046866768 | 1.191278 | 0.0046859752 | 1.188048 | 0.0046866382 | 1.210001 | 0.0046849119 | 1.154131
0.0052246004 | 1.339611 | 0.0052198024 | 1.27468 | 0.0052218494 | 1.305937 | 0.0052288704 | 1.326306 | 0.0052262592 | 1.315631 | 0.0052272791 | 1.348142 | 0.0052286847 | 1.288725
0.0057831222 | 1.467966 | 0.0057783555 | 1.397083 | 0.0057796117 | 1.443461 | 0.0057830089 | 1.45507 | 0.0057828666 | 1.441672 | 0.0057848823 | 1.464776 | 0.0057840095 | 1.415182
0.0063473071 | 1.606546 | 0.0063417014 | 1.524561 | 0.0063434783 | 1.566483 | 0.0063510587 | 1.575694 | 0.0063473095 | 1.558972 | 0.0063488646 | 1.607703 | 0.0063521268 | 1.533653
0.0069238056 | 1.720184 | 0.0069196875 | 1.635914 | 0.0069206857 | 1.679826 | 0.0069293004 | 1.684258 | 0.0069269665 | 1.667538 | 0.0069279647 | 1.72538 | 0.006927984 | 1.631185
0.0075151488 | 1.823312 | 0.007510428 | 1.728744 | 0.0075133646 | 1.78565 | 0.0075208365 | 1.78926 | 0.0075184062 | 1.780462 | 0.0075170704 | 1.833016 | 0.007520294 | 1.724847
0.0081130188 | 1.909434 | 0.0081080327 | 1.823832 | 0.0081117482 | 1.883561 | 0.0081184533 | 1.886251 | 0.0081187113 | 1.874124 | 0.0081174166 | 1.925787 | 0.008117038 | 1.811987
0.0087221289 | 2.003339 | 0.0087174033 | 1.907132 | 0.008721367 | 1.943479 | 0.0087244749 | 1.959105 | 0.0087267124 | 1.963091 | 0.0087270909 | 1.996216 | 0.0087225412 | 1.888507
0.0093397333 | 2.095325 | 0.0093363891 | 1.971322 | 0.0093381878 | 2.037512 | 0.0093417176 | 2.027633 | 0.0093468266 | 2.027446 | 0.0093461901 | 2.073253 | 0.0093406905 | 1.962455
0.009971267 | 2.15442 | 0.009966934 | 2.024962 | 0.009967993 | 2.103528 | 0.009972086 | 2.089329 | 0.009975601 | 2.083562 | 0.009975842 | 2.116704 | 0.009974469 | 2.027799