## Sheet1
Ch4 Current | Ch4 | Ch5 Current | Ch5 | Ch6 Current | Ch6 | Ch7 Current | Ch7 | Ch8 Current | Ch8 | Ch9 Current | Ch9 | Ch10 Current | Ch10
-9.6e-09 | 0.001491585 | -7.2e-09 | 0.0015161 | -1.69e-08 | 0.001514703 | 5.55e-08 | 0.0014561 | -2.89e-08 | 0.001506872 | -4.34e-08 | 0.001559906 | 0 | 0.001538916
0.000474927 | 0.001649315 | 0.0004746979 | 0.001672665 | 0.0004742061 | 0.001669396 | 0.0004742591 | 0.001604847 | 0.0004750427 | 0.001659818 | 0.0004743483 | 0.001712042 | 0.0004731356 | 0.001691951
0.0006812396 | 0.001989791 | 0.0006811504 | 0.002013851 | 0.0006808394 | 0.00199877 | 0.0006820498 | 0.001932277 | 0.0006803451 | 0.001990488 | 0.0006798268 | 0.002035417 | 0.0006796869 | 0.00203128
0.0009712933 | 0.05467768 | 0.000969784 | 0.05143176 | 0.0009685447 | 0.0500393 | 0.0009698756 | 0.0493219 | 0.0009688629 | 0.0504598 | 0.0009674862 | 0.05136526 | 0.0009648943 | 0.05148469
0.0013418647 | 0.1678035 | 0.0013407026 | 0.1644297 | 0.001338347 | 0.158523 | 0.0013395549 | 0.1552367 | 0.001337614 | 0.1630505 | 0.0013360854 | 0.1640114 | 0.0013374717 | 0.1639273
0.0017538004 | 0.2900288 | 0.0017532242 | 0.2887869 | 0.0017483731 | 0.2883271 | 0.0017550928 | 0.2732054 | 0.001751129 | 0.2906197 | 0.0017474738 | 0.294388 | 0.0017485853 | 0.2819887
0.0021975212 | 0.4169791 | 0.0021977069 | 0.4174399 | 0.0021944423 | 0.4048181 | 0.0021991993 | 0.3893449 | 0.0021967497 | 0.414802 | 0.0021940131 | 0.4221202 | 0.0021945291 | 0.4031364
0.0026668117 | 0.5440444 | 0.0026680678 | 0.5430111 | 0.0026629322 | 0.5250295 | 0.0026713879 | 0.5194344 | 0.0026647671 | 0.5361211 | 0.0026604272 | 0.5505924 | 0.0026633036 | 0.5262094
0.0031545683 | 0.6689259 | 0.0031570831 | 0.6544609 | 0.0031486998 | 0.6481471 | 0.0031590505 | 0.6348992 | 0.0031547805 | 0.6510441 | 0.0031486829 | 0.671818 | 0.0031503273 | 0.6505234
0.0036648275 | 0.786599 | 0.0036647358 | 0.7743843 | 0.0036583779 | 0.7766112 | 0.0036651071 | 0.7426067 | 0.0036610324 | 0.7642588 | 0.0036568083 | 0.7898833 | 0.0036603477 | 0.7641354
0.0041821631 | 0.9006573 | 0.0041842004 | 0.8621689 | 0.0041759546 | 0.8890273 | 0.0041858568 | 0.8454106 | 0.0041819412 | 0.8724726 | 0.0041753156 | 0.9010531 | 0.0041778641 | 0.8754443
0.0047164438 | 1.002502 | 0.0047184691 | 0.9846211 | 0.0047084753 | 0.9871461 | 0.0047186259 | 0.9509576 | 0.0047132395 | 0.9750977 | 0.0047100858 | 1.000526 | 0.0047105536 | 0.9835458
0.0052588281 | 1.096638 | 0.0052633223 | 1.074613 | 0.0052542061 | 1.080538 | 0.0052608678 | 1.045653 | 0.0052596864 | 1.069206 | 0.0052530753 | 1.101299 | 0.0052568896 | 1.080433
0.0058162261 | 1.189593 | 0.0058226058 | 1.16123 | 0.0058096921 | 1.180266 | 0.0058215305 | 1.135209 | 0.0058201152 | 1.16474 | 0.0058112545 | 1.200186 | 0.0058140055 | 1.174112
0.0063818721 | 1.271493 | 0.0063877093 | 1.259588 | 0.0063741205 | 1.272003 | 0.0063833284 | 1.224708 | 0.0063838444 | 1.261051 | 0.0063769897 | 1.287361 | 0.0063785328 | 1.264315
0.0069546262 | 1.370375 | 0.0069611048 | 1.333212 | 0.0069477451 | 1.349438 | 0.0069569192 | 1.303734 | 0.0069596871 | 1.343757 | 0.0069544454 | 1.372022 | 0.0069544526 | 1.354321
0.0075481563 | 1.448913 | 0.0075492244 | 1.412546 | 0.007535245 | 1.421265 | 0.0075478742 | 1.382057 | 0.0075455065 | 1.414112 | 0.007539081 | 1.445808 | 0.0075429267 | 1.419642
0.0081409606 | 1.503614 | 0.0081392994 | 1.473654 | 0.0081306847 | 1.482605 | 0.008139121 | 1.452837 | 0.0081410956 | 1.491839 | 0.0081335611 | 1.514446 | 0.0081388726 | 1.480026
0.0087413644 | 1.55501 | 0.0087422493 | 1.529881 | 0.0087308956 | 1.541774 | 0.0087394356 | 1.515443 | 0.008742705 | 1.549993 | 0.0087373452 | 1.561525 | 0.0087407424 | 1.532672
0.0093513739 | 1.600388 | 0.0093535342 | 1.582541 | 0.0093394994 | 1.575832 | 0.0093507639 | 1.568113 | 0.0093541153 | 1.604241 | 0.0093472606 | 1.600307 | 0.0093488977 | 1.57778
0.009972086 | 1.650996 | 0.009975914 | 1.623039 | 0.009964261 | 1.587159 | 0.009970762 | 1.616239 | 0.009973555 | 1.6401 | 0.009967006 | 1.650408 | 0.009972905 | 1.615345