## Sheet1
Ch4 Current | Ch4 | Ch5 Current | Ch5 | Ch6 Current | Ch6 | Ch7 Current | Ch7 | Ch8 Current | Ch8 | Ch9 Current | Ch9 | Ch10 Current | Ch10
-5.3e-08 | 0.001581357 | 0 | 0.001599171 | -4.1e-08 | 0.001595964 | -1.93e-08 | 0.001541472 | -7.23e-08 | 0.001586655 | -1.21e-08 | 0.00164103 | -1.45e-08 | 0.001619449
0.0004812102 | 0.00174628 | 0.0004805641 | 0.001763568 | 0.0004797298 | 0.001758615 | 0.0004793248 | 0.001696396786 | 0.0004801711 | 0.001744536 | 0.0004794357 | 0.00180039 | 0.0004781892 | 0.001778054
0.0006909201 | 0.002190016 | 0.0006902763 | 0.002202187 | 0.0006892878 | 0.002175844 | 0.0006898303 | 0.002120454532 | 0.0006898568 | 0.002192204 | 0.000687506 | 0.002212049 | 0.0006874722 | 0.002225087
0.0009847711 | 0.06157694 | 0.0009840382 | 0.06084956 | 0.0009807519 | 0.06217548 | 0.0009819936 | 0.05640303 | 0.0009841274 | 0.05821732 | 0.0009804143 | 0.06263351 | 0.0009778273 | 0.056858
0.001356049 | 0.1809548 | 0.0013592002 | 0.1830747 | 0.0013505373 | 0.1803182 | 0.0013519863 | 0.1702265 | 0.00135575 | 0.1758644 | 0.0013508917 | 0.1847107 | 0.001346682 | 0.170667
0.001768385 | 0.3036921 | 0.0017718159 | 0.3067387 | 0.0017625695 | 0.3080725 | 0.0017667671 | 0.2856822 | 0.0017687828 | 0.2969915 | 0.0017607419 | 0.3114984 | 0.0017587142 | 0.2926388
0.0022112261 | 0.425912 | 0.0022151971 | 0.4344977 | 0.0022031177 | 0.4374341 | 0.0022078771 | 0.4042765 | 0.0022123424 | 0.4166169 | 0.0022012752 | 0.4400705 | 0.0021985966 | 0.4156252
0.0026787585 | 0.5574255 | 0.0026838386 | 0.5629523 | 0.0026719713 | 0.5664241 | 0.0026738929 | 0.5290846 | 0.0026803522 | 0.5441878 | 0.0026673349 | 0.565882 | 0.0026669852 | 0.54002
0.0031646731 | 0.6781755 | 0.0031705754 | 0.6817173 | 0.0031565502 | 0.6714647 | 0.003161165 | 0.6453941 | 0.0031673783 | 0.6599 | 0.0031515738 | 0.6908844 | 0.0031505298 | 0.6612626
0.0036704116 | 0.8014968 | 0.0036769142 | 0.795856 | 0.0036603453 | 0.7858588 | 0.0036641692 | 0.7589103 | 0.0036735243 | 0.7816397 | 0.003659024 | 0.8091279 | 0.0036525407 | 0.762965
0.004183072 | 0.9129687 | 0.0041938447 | 0.909029 | 0.0041782282 | 0.9021289 | 0.0041782837 | 0.8686142 | 0.004187477 | 0.8939425 | 0.0041741222 | 0.9137094 | 0.0041698305 | 0.8793679
0.0047147826 | 1.026069 | 0.0047310646 | 1.016327 | 0.0047097724 | 1.00438 | 0.0047118676 | 0.9797483 | 0.0047212154 | 1.001424 | 0.0047056278 | 1.018039 | 0.0046999931 | 0.9859853
0.0052571741 | 1.129245 | 0.0052749677 | 1.121142 | 0.005251103 | 1.110078 | 0.005252135 | 1.084701 | 0.0052657985 | 1.10373 | 0.005246792 | 1.119009 | 0.0052401686 | 1.095227
0.005814155 | 1.230746 | 0.0058335327 | 1.226566 | 0.0058113341 | 1.202444 | 0.0058075439 | 1.18721 | 0.0058245515 | 1.210918 | 0.0058038115 | 1.196551 | 0.0057999828 | 1.194166
0.0063779035 | 1.333735 | 0.006397983 | 1.311173 | 0.0063730524 | 1.286178 | 0.0063726498 | 1.281822 | 0.0063893151 | 1.312616 | 0.006367384 | 1.30647 | 0.0063610502 | 1.286914
0.0069534834 | 1.427118 | 0.0069749129 | 1.388246 | 0.0069479403 | 1.358994 | 0.0069471013 | 1.369204 | 0.0069679763 | 1.404696 | 0.0069412472 | 1.386228 | 0.0069350604 | 1.373573
0.0075424855 | 1.481057 | 0.007565839 | 1.469711 | 0.0075388472 | 1.431708 | 0.007534676 | 1.448162 | 0.0075593147 | 1.486723 | 0.0075331691 | 1.47363 | 0.0075279371 | 1.455247
0.008138646 | 1.548434 | 0.0081643142 | 1.53001 | 0.0081307932 | 1.532646 | 0.0081330981 | 1.52094 | 0.0081575222 | 1.556965 | 0.0081280084 | 1.5422 | 0.0081216576 | 1.527034
0.0087466085 | 1.61308 | 0.0087730024 | 1.598502 | 0.0087355055 | 1.601125 | 0.0087395633 | 1.585044 | 0.0087676474 | 1.615803 | 0.0087335067 | 1.620108 | 0.008725191 | 1.591118
0.0093621899 | 1.658504 | 0.0093954216 | 1.653219 | 0.0093526759 | 1.650233 | 0.0093530399 | 1.632074 | 0.0093846683 | 1.667462 | 0.0093469616 | 1.676138 | 0.0093423541 | 1.662138
0.009991852 | 1.714872 | 0.010026376 | 1.697115 | 0.009977334 | 1.708046 | 0.009981861 | 1.673215 | 0.010013713 | 1.700449 | 0.009974518 | 1.723891 | 0.009966428 | 1.715082